## Sheet1
Unary molten salt | Unary molten salt content(%) | Topological polar surface area of unary molten salt(Å²) | Complexity of unary molten salt | Covalently-bonded unit count of unary molten salt | Band gap of unary molten salt(eV) | Predicted formation energy of unary molten salt(eV/atom) | Energy above hull of unary molten salt(eV/atom) | Crystal volume of unary molten salt(Å³) | Number of atoms of unary molten salt | Cationic radius of unary molten salt(nm) | Anion radius of unary molten salt(nm) | Melting point of unary molten salt (℃) | Boiling point of unary molten salt (℃) | Unary molten salt density(g/cm3) | Heat of fusion of unary molten salt (J/g) | Molecular weight of unary molten salt(g/mol) | Unary molten salt cation valence state | Binary molten salt | Binary molten salt content(%) | Topological polar surface area of binary molten salt(Å²) | Complexity of binary molten salt | Covalently-bonded unit count of binary molten salt | Band gap of binary molten salt(eV) | Predicted formation energy of binary molten salt(eV/atom) | Energy above hull of binary molten salt(eV/atom) | Crystal volume of binary molten salt(Å³) | Number of atoms of binary molten salt | Cationic radius of binary molten salt(nm) | Anion radius of binary molten salt(nm) | Melting point of binary molten salt(℃) | Boiling point of binary molten salt(℃) | Binary molten salt density(g/cm3) | Melting heat of binary molten salt(J/g) | Molecular weight of binary molten salt(g/mol) | Valence state of binary molten salt cations | Support material | Support material content(%) | Number of supporting material mesh | Support material aperture(μm) | Expansion rate of supporting materials(ml/g) | Support material 2 | Support material-2 content(%) | Mixed heating temperature(℃) | Heating time(h) | Melting point(℃) | Heat of fusion(J/g) | Thermal conductivity(W/m·K)
NaCl | 50.44 | 0 | 2 | 2 | 3.97 | -1.884 | 0.154 | 42.96 | 2 | 0.102 | 0.181 | 801 | 1465 | 2.165 | 482 | 58.443 | 1 | CaCl2 | 46.56 | 0 | 0 | 3 | 5.6 | -2.647 | 0 | 334.94 | 12 | 0.1 | 0.181 | 772 | 1935 | 2.15 | 256.76 | 110.98 | 2 | EG | 3 | 55 | 273 |  |  |  | 600 | 3 | 507.45 |  | 1.239574
NaCl | 49.4 | 0 | 2 | 2 | 3.97 | -1.884 | 0.154 | 42.96 | 2 | 0.102 | 0.181 | 801 | 1465 | 2.165 | 482 | 58.443 | 1 | CaCl2 | 45.6 | 0 | 0 | 3 | 5.6 | -2.647 | 0 | 334.94 | 12 | 0.1 | 0.181 | 772 | 1935 | 2.15 | 256.76 | 110.98 | 2 | EG | 5 | 55 | 273 |  |  |  | 600 | 3 | 506.42 |  | 1.523173
NaNO3 | 0 | 62.9 | 18.8 | 2 | 2.95 | -1.361 | 0 | 360.02 | 30 | 0.102 | 0.189 | 306.8 | 380 | 2.257 | 162.5 | 84.9947 | 1 | KNO3 | 95 | 62.9 | 18.8 | 2 | 2.94 | -1.42 | 0 | 306.25 | 20 | 0.138 | 0.189 | 337 | 400 | 2.016 | 99.64 | 101.1032 | 1 | EG | 5 | 80 | 187.5 |  |  |  | 0 | 0 | 333.48 | 91.89931 | 0.1703678
NaNO3 | 95 | 62.9 | 18.8 | 2 | 2.95 | -1.361 | 0 | 360.02 | 30 | 0.102 | 0.189 | 306.8 | 380 | 2.257 | 162.5 | 84.9947 | 1 | KNO3 | 0 | 62.9 | 18.8 | 2 | 2.94 | -1.42 | 0 | 306.25 | 20 | 0.138 | 0.189 | 337 | 400 | 2.016 | 99.64 | 101.1032 | 1 | EG | 5 | 80 | 187.5 |  |  |  | 0 | 0 | 304.37 | 178.3982 | 0.2842076
LiNO3 | 45 | 62.9 | 28.4 | 2 | 0 | 0.776 | 2.161 | 148.2 | 15 | 0.076 | 0.189 | 253 | 600 | 2.38 | 373 | 68.946 | 1 | KCl | 45 | 0 | 2 | 2 | 4.8 | -2.098 | 0.078 | 56.59 | 2 | 0.138 | 0.181 | 771 | 1420 | 1.98 | 353 | 74.555 | 1 | EG | 10 | 50 | 300 | 300 |  |  | 120 | 24 | 165.55 | 178.1 | 5.003
LiNO3 | 42.5 | 62.9 | 28.4 | 2 | 0 | 0.776 | 2.161 | 148.2 | 15 | 0.076 | 0.189 | 253 | 600 | 2.38 | 373 | 68.946 | 1 | KCl | 42.5 | 0 | 2 | 2 | 4.8 | -2.098 | 0.078 | 56.59 | 2 | 0.138 | 0.181 | 771 | 1420 | 1.98 | 353 | 74.555 | 1 | EG | 15 | 50 | 300 | 300 |  |  | 120 | 24 | 165.87 | 170.69 | 7.184
MgCl2 | 31.45 | 0 | 0 | 3 | 5.62 | -2.255 | 0 | 208.51 | 9 | 0.072 | 0.181 | 714 | 1412 | 2.32 | 454 | 95.211 | 2 | KCl | 53.55 | 0 | 2 | 2 | 4.8 | -2.098 | 0.078 | 56.59 | 2 | 0.138 | 0.181 | 771 | 1420 | 1.98 | 353 | 74.555 | 1 | EG | 15 | 100 | 150 | 300 |  |  | 500 | 3 | 424.14 | 161.37 | 4.922
KCl | 42.5 | 0 | 2 | 2 | 4.8 | -2.098 | 0.078 | 56.59 | 2 | 0.138 | 0.181 | 771 | 1420 | 1.98 | 353 | 74.555 | 1 | LiCl | 42.5 | 0 | 2 | 2 | 6.25 | -2.026 | 0 | 131.43 | 8 | 0.076 | 0.181 | 610 | 1382 | 2.07 | 610 | 42.39 | 1 | EG | 15 | [5 empty] | 600 | 1 | 352.8 | 185.3 | 5.02
KCl | 40 | 0 | 2 | 2 | 4.8 | -2.098 | 0.078 | 56.59 | 2 | 0.138 | 0.181 | 771 | 1420 | 1.98 | 353 | 74.555 | 1 | LiCl | 40 | 0 | 2 | 2 | 6.25 | -2.026 | 0 | 131.43 | 8 | 0.076 | 0.181 | 610 | 1382 | 2.07 | 610 | 42.39 | 1 | EG | 20 | [5 empty] | 600 | 1 | 353.5 | 174 | 7.66
NaNO3 | 47.244 | 62.9 | 18.8 | 2 | 2.95 | -1.361 | 0 | 360.02 | 30 | 0.102 | 0.189 | 306.8 | 380 | 2.257 | 162.5 | 84.9947 | 1 | Ca(NO3)2 | 45.756 | 126 | 18.8 | 3 | 3.64 | -1.52 | 0 | 423.78 | 36 | 0.1 | 0.189 | 561 | 132 | 2.504 | 203 | 164.088 | 2 | EG | 7 | 80 | 187.5 | 300 |  |  | 280 | 3 | 217.4 | 94.56 | 5.66