## Sheet1
TPSA of PCM, Å² | COL of PCM | CBUC of PCM | BG of PCM, eV | FE of PCM, eV/atom | Ehull of PCM, eV/atom | CV of PCM, Å³ | AN of PCM | CR of PCM, nm | AR of PCM, nm | MP of PCM, ℃ | BP of PCM, ℃ | D of PCM, g/cm³ | HoF of PCM, J/g | MW of PCM, g/mol | CVS of PCM | SMC, % | No. of SMM | SMA, μm | ER of SM, ml/g | TC of SM, W/(m·K) | T, ℃ | t, h | Heat of fusion(J/g) | Molten salt category
50.07672 | 35.15544 | 1.1304 | 3.125556 | -1.3530888 | 0.002826 | 153.08442 | 13.5648 | 0.0406944 | 0.158256 | 635.2848 | 649.98 | 1.503432 | 68.9544 | 68.0308632 | 1.1304 | 43.48 | 50 | 300 | 200 | 7.6 | 0 | 0 | 496.4 | 1
0 | 2 | 2 | 3.64 | -1.52 | 0 | 423.78 | 36 | 0.076 | 0.133 | 849 | 1676 | 2.635 | 1041 | 25.939 | 1 | 0 | 0 | 0 | 0 | 0 | 0 | 0 | 1041 | 1
0 | 2 | 2 | 4.92 | -1.807 | 0.01 | 161.47 | 8 | 0.076 | 0.196 | 550 | 1300 | 3.464 | 550 | 86.845 | 1 | 0 | 0 | 0 | 0 | 0 | 0 | 0 | 550 | 1
88.6 | 62.2 | 3 | 6.17 | -2.309 | 0 | 322.25 | 28 | 0.076 | 0.28 | 858 | 859 | 2.221 | 84 | 109.94 | 1 | 0 | 0 | 0 | 0 | 0 | 0 | 0 | 84 | 1
63.2 | 18.8 | 3 | 3.74 | -2.179 | 0.067 | 100.95 | 12 | 0.076 | 0.185 | 732 | 1310 | 2.11 | 509 | 73.89 | 1 | 0 | 0 | 0 | 0 | 0 | 0 | 0 | 509 | 1
0 | 2 | 2 | 6.2 | -2.962 | 0 | 95.56 | 8 | 0.102 | 0.133 | 996 | 1704 | 2.558 | 794 | 41.99 | 1 | 0 | 0 | 0 | 0 | 0 | 0 | 0 | 794 | 1
0 | 2 | 2 | 4.09 | -1.867 | 0 | 207.8 | 8 | 0.102 | 0.196 | 742 | 1390 | 3.21 | 255 | 102.894 | 1 | 0 | 0 | 0 | 0 | 0 | 0 | 0 | 255 | 1
88.6 | 62.2 | 3 | 5.03 | -1.995 | 0.006 | 339.98 | 28 | 0.102 | 0.28 | 884 | 1404 | 2.664 | 165 | 142.04 | 1 | 0 | 0 | 0 | 0 | 0 | 0 | 0 | 165 | 1
63.2 | 18.8 | 3 | 3.14 | -2.051 | 0.017 | 142.78 | 12 | 0.102 | 0.185 | 858 | 851 | 2.54 | 165 | 105.99 | 1 | 0 | 0 | 0 | 0 | 0 | 0 | 0 | 165 | 1
80.3 | 62.2 | 3 | 2.67 | -1.981 | 0 | 375.76 | 28 | 0.102 | 0.24 | 794 | 392 | 2.698 | 146 | 161.97 | 1 | 0 | 0 | 0 | 0 | 0 | 0 | 0 | 146 | 1
0 | 2 | 2 | 5.95 | -2.918 | 0 | 149.62 | 8 | 0.138 | 0.133 | 858 | 1502 | 2.48 | 507 | 58.097 | 1 | 0 | 0 | 0 | 0 | 0 | 0 | 0 | 507 | 1
0 | 2 | 2 | 4.32 | -2.04 | 0 | 286.07 | 8 | 0.138 | 0.196 | 734 | 1435 | 2.74 | 215 | 119.002 | 1 | 0 | 0 | 0 | 0 | 0 | 0 | 0 | 215 | 1
0 | 2 | 2 | 3.24 | -1.635 | 0.06 | 79.02 | 2 | 0.138 | 0.22 | 681 | 1345 | 3.13 | 145 | 166.003 | 1 | 0 | 0 | 0 | 0 | 0 | 0 | 0 | 145 | 1
88.6 | 62.2 | 3 | 0 | -0.457 | 1.812 | 245.34 | 14 | 0.138 | 0.28 | 1069 | 1689 | 2.66 | 212 | 174.259 | 1 | 0 | 0 | 0 | 0 | 0 | 0 | 0 | 212 | 1
63.2 | 18.8 | 3 | 3.28 | -2.093 | 0.015 | 194.62 | 12 | 0.138 | 0.185 | 900 | 333.6 | 2.43 | 202 | 138.205 | 1 | 0 | 0 | 0 | 0 | 0 | 0 | 0 | 202 | 1
80.3 | 62.2 | 3 | 3.07 | -2.056 | 0 | 462.59 | 28 | 0.138 | 0.24 | 973 | 1000 | 2.732 | 41 | 194.189 | 1 | 0 | 0 | 0 | 0 | 0 | 0 | 0 | 41 | 1
0 | 2 | 2 | 5.91 | -2.823 | 0.052 | 38.29 | 2 | 0.152 | 0.133 | 795 | 1408 | 3.557 | 248 | 104.47 | 1 | 0 | 0 | 0 | 0 | 0 | 0 | 0 | 248 | 1
0 | 2 | 2 | 4.84 | -2.245 | 0 | 289.78 | 8 | 0.152 | 0.181 | 723 | 1390 | 2.8 | 197 | 120.921 | 1 | 0 | 0 | 0 | 0 | 0 | 0 | 0 | 197 | 1
0 | 2 | 2 | 4.19 | -2.071 | 0 | 330.21 | 8 | 0.152 | 0.196 | 692 | 1340 | 3.35 | 141 | 165.372 | 1 | 0 | 0 | 0 | 0 | 0 | 0 | 0 | 141 | 1
0 | 2 | 2 | 3.35 | -1.691 | 0.03 | 87.73 | 2 | 0.152 | 0.22 | 556 | 1304 | 3.11 | 104 | 212.37 | 1 | 0 | 0 | 0 | 0 | 0 | 0 | 0 | 104 | 1
88.6 | 62.2 | 3 | 4.99 | 2.262 | 0 | 483.83 | 28 | 0.152 | 0.28 | 1070 | 1700 | 3.613 | 145 | 267 | 1 | 0 | 0 | 0 | 0 | 0 | 0 | 0 | 145 | 1
62.9 | 18.8 | 2 | 3.13 | -1.379 | 0.039 | 870.4 | 45 | 0.152 | 0.189 | 312 | 578 | 3.11 | 31 | 147.473 | 1 | 0 | 0 | 0 | 0 | 0 | 0 | 0 | 31 | 1
0 | 2 | 2 | 5.94 | -2.73 | 0.109 | 50.74 | 2 | 0.167 | 0.133 | 703 | 1251 | 4.64 | 143 | 151.903 | 1 | 0 | 0 | 0 | 0 | 0 | 0 | 0 | 143 | 1
0 | 2 | 2 | 4.99 | -2.176 | 0 | 71.15 | 2 | 0.167 | 0.181 | 645 | 1297 | 3.988 | 121 | 168.36 | 1 | 0 | 0 | 0 | 0 | 0 | 0 | 0 | 121 | 1
0 | 2 | 2 | 4.26 | -2.068 | 0.005 | 392.56 | 8 | 0.167 | 0.196 | 638 | 1300 | 4.43 | 111 | 212.81 | 1 | 0 | 0 | 0 | 0 | 0 | 0 | 0 | 111 | 1
0 | 2 | 2 | 3.86 | -1.759 | 0 | 476.41 | 8 | 0.167 | 0.22 | 632 | 1280 | 4.51 | 96 | 259.809 | 1 | 0 | 0 | 0 | 0 | 0 | 0 | 0 | 96 | 1
88.6 | 62.2 | 3 | 5.01 | -2.258 | 0 | 564.58 | 28 | 0.167 | 0.28 | 1015 | 1900 | 4.243 | 101 | 361.88 | 1 | 0 | 0 | 0 | 0 | 0 | 0 | 0 | 101 | 1
62.9 | 18.8 | 2 | 3.28 | -1.292 | 0.022 | 805.47 | 40 | 0.167 | 0.189 | 409 | 233 | 3.685 | 71 | 194.91 | 1 | 0 | 0 | 0 | 0 | 0 | 0 | 0 | 71 | 1
80.3 | 62.2 | 3 | 3.25 | -2.068 | 0 | 595.15 | 28 | 0.167 | 0.24 | 975 | 503.5 | 4.237 | 94 | 381.805 | 1 | 0 | 0 | 0 | 0 | 0 | 0 | 0 | 94 | 1
0 | 2.8 | 3 | 6.85 | -3.823 | 0.002 | 68 | 6 | 0.072 | 0.133 | 1263 | 2260 | 3.148 | 938 | 62.3018 | 2 | 0 | 0 | 0 | 0 | 0 | 0 | 0 | 938 | 1
0 | 2.8 | 3 | 4.47 | -1.91 | 0 | 82.5 | 3 | 0.072 | 0.196 | 711 | 1250 | 3.72 | 214 | 184.113 | 2 | 0 | 0 | 0 | 0 | 0 | 0 | 0 | 214 | 1
0 | 2.8 | 3 | 3.62 | -1.338 | 0 | 108.33 | 3 | 0.072 | 0.22 | 633 | 908.75 | 4.43 | 93 | 278.1139 | 2 | 0 | 0 | 0 | 0 | 0 | 0 | 0 | 93 | 1
88.6 | 62.2 | 2 | 5.53 | -2.394 | 0.005 | 270.85 | 24 | 0.072 | 0.28 | 1137 | 1150 | 2.66 | 122 | 120.366 | 2 | 0 | 0 | 0 | 0 | 0 | 0 | 0 | 122 | 1
0 | 0 | 3 | 7.47 | -4.189 | 0.035 | 147.73 | 12 | 0.1 | 0.133 | 1418 | 2533 | 3.18 | 381 | 78.075 | 2 | 0 | 0 | 0 | 0 | 0 | 0 | 0 | 381 | 1
0 | 0 | 3 | 4.53 | -2.375 | 0 | 200.63 | 6 | 0.1 | 0.196 | 742 | 1815 | 3.353 | 253 | 199.89 | 2 | 0 | 0 | 0 | 0 | 0 | 0 | 0 | 253 | 1
0 | 0 | 3 | 3.9 | -1.928 | 0 | 128.07 | 3 | 0.1 | 0.22 | 783 | 1100 | 3.956 | 145 | 293.887 | 2 | 0 | 0 | 0 | 0 | 0 | 0 | 0 | 145 | 1
88.6 | 62.2 | 2 | 5.95 | -2.666 | 0 | 303.58 | 24 | 0.1 | 0.28 | 1460 | 1460 | 2.96 | 142 | 136.14 | 2 | 0 | 0 | 0 | 0 | 0 | 0 | 0 | 142 | 1
126 | 18.8 | 3 | 3.64 | -1.52 | 0 | 423.78 | 36 | 0.1 | 0.189 | 561 | 132 | 2.504 | 203 | 164.088 | 2 | 0 | 0 | 0 | 0 | 0 | 0 | 0 | 203 | 1
63.2 | 18.8 | 2 | 4.92 | -2.678 | 0.007 | 752.52 | 60 | 0.1 | 0.185 | 1330 | 2900 | 2.711 | 145 | 100.0869 | 2 | 0 | 0 | 0 | 0 | 0 | 0 | 0 | 145 | 1
0 | 0 | 3 | 5.94 | -4.039 | 0.171 | 87.64 | 6 | 0.118 | 0.133 | 1477 | 2460 | 4.24 | 226 | 125.62 | 2 | 0 | 0 | 0 | 0 | 0 | 0 | 0 | 226 | 1
0 | 0 | 3 | 5.23 | -2.75 | 0 | 342.93 | 12 | 0.118 | 0.181 | 875 | 1250 | 3.052 | 103 | 158.53 | 2 | 0 | 0 | 0 | 0 | 0 | 0 | 0 | 103 | 1
0 | 2.8 | 3 | 4.3 | -2.48 | 0 | 979.31 | 30 | 0.118 | 0.196 | 657 | 2146 | 4.216 | 41 | 247.428 | 2 | 0 | 0 | 0 | 0 | 0 | 0 | 0 | 41 | 1
0 | 2.8 | 3 | 3.84 | -1.985 | 0.01 | 1026.77 | 24 | 0.118 | 0.22 | 538 | 1773 | 4.55 | 57 | 341.43 | 2 | 0 | 0 | 0 | 0 | 0 | 0 | 0 | 57 | 1
126 | 18.8 | 3 | 3.71 | -1.569 | 0 | 466.47 | 36 | 0.118 | 0.189 | 645 | 645 | 2.986 | 231 | 211.63 | 2 | 0 | 0 | 0 | 0 | 0 | 0 | 0 | 231 | 1
0 | 0 | 3 | 5.93 | -4.028 | 0.136 | 106.87 | 6 | 0.135 | 0.133 | 1368 | 2260 | 4.893 | 105 | 175.324 | 2 | 0 | 0 | 0 | 0 | 0 | 0 | 0 | 105 | 1
0 | 2.8 | 3 | 4.57 | -2.959 | 0.01 | 268.84 | 9 | 0.135 | 0.181 | 961 | 1560 | 3.856 | 76 | 208.23 | 2 | 0 | 0 | 0 | 0 | 0 | 0 | 0 | 76 | 1
0 | 0 | 3 | 4.37 | -2.637 | 0 | 419.84 | 12 | 0.135 | 0.196 | 857 | 1835 | 4.78 | 108 | 297.14 | 2 | 0 | 0 | 0 | 0 | 0 | 0 | 0 | 108 | 1
0 | 2.8 | 3 | 3.05 | -2.081 | 0.003 | 388.43 | 9 | 0.135 | 0.22 | 711 | 1894 | 5.15 | 68 | 391.136 | 2 | 0 | 0 | 0 | 0 | 0 | 0 | 0 | 68 | 1
88.6 | 62.2 | 2 | 5.81 | -2.657 | 0.047 | 356.08 | 24 | 0.135 | 0.24 | 1680 | 1600 | 4.49 | 175 | 233.39 | 2 | 0 | 0 | 0 | 0 | 0 | 0 | 0 | 175 | 1
126 | 18.8 | 3 | 3.63 | -1.587 | 0 | 541.97 | 36 | 0.135 | 0.189 | 594 | 815 | 3.24 | 209 | 261.337 | 2 | 0 | 0 | 0 | 0 | 0 | 0 | 0 | 209 | 1
31.45 | 9.4 | 1 | 1.475 | -0.6805 | 0 | 180.01 | 15 | 0.051 | 0.0945 | 153.4 | 190 | 1.1285 | 81.25 | 42.49735 | 0.5 | 50 | 100 | 4 | 0 | 0.07 | 0 | 0 | 80.47 | 1
37.74 | 11.28 | 1.2 | 1.77 | -0.8166 | 0 | 216.012 | 18 | 0.0612 | 0.1134 | 184.08 | 228 | 1.3542 | 97.5 | 50.99682 | 0.6 | 40 | 100 | 4 | 0 | 0.07 | 0 | 0 | 97.42 | 1
44.03 | 13.16 | 1.4 | 2.065 | -0.9527 | 0 | 252.014 | 21 | 0.0714 | 0.1323 | 214.76 | 266 | 1.5799 | 113.75 | 59.49629 | 0.7 | 30 | 100 | 4 | 0 | 0.07 | 0 | 0 | 115.79 | 1
47.175 | 14.1 | 1.5 | 2.2125 | -1.02075 | 0 | 270.015 | 22.5 | 0.0765 | 0.14175 | 230.1 | 285 | 1.69275 | 121.875 | 63.746025 | 0.75 | 25 | 0 | 0 | 0 | 0.07 | 0 | 0 | 122.3 | 1
50.32 | 15.04 | 1.6 | 2.36 | -1.0888 | 0 | 288.016 | 24 | 0.0816 | 0.1512 | 245.44 | 304 | 1.8056 | 130 | 67.99576 | 0.8 | 20 | 0 | 0 | 0 | 0.07 | 0 | 0 | 130.72 | 1
53.465 | 15.98 | 1.7 | 2.5075 | -1.15685 | 0 | 306.017 | 25.5 | 0.0867 | 0.16065 | 260.78 | 323 | 1.91845 | 138.125 | 72.245495 | 0.85 | 15 | 0 | 0 | 0 | 0.07 | 0 | 0 | 142.2 | 1
56.61 | 16.92 | 1.8 | 2.655 | -1.2249 | 0 | 324.018 | 27 | 0.0918 | 0.1701 | 276.12 | 342 | 2.0313 | 146.25 | 76.49523 | 0.9 | 10 | 0 | 0 | 0 | 0.07 | 0 | 0 | 150.8 | 1
62.9 | 18.8 | 2 | 2.95 | -1.361 | 0 | 360.02 | 30 | 0.102 | 0.189 | 306.8 | 380 | 2.257 | 162.5 | 84.9947 | 1 | 0 | 0 | 0 | 0 | 0 | 0 | 0 | 172 | 1
37.74 | 11.28 | 1.2 | 1.77 | -0.8166 | 0 | 216.012 | 18 | 0.0612 | 0.1134 | 184.08 | 228 | 1.3542 | 97.5 | 50.99682 | 0.6 | 40 | 0 | 0 | 0 | 0 | 0 | 0 | 108 | 1
37.74 | 11.28 | 1.2 | 1.77 | -0.8166 | 0 | 216.012 | 18 | 0.0612 | 0.1134 | 184.08 | 228 | 1.3542 | 97.5 | 50.99682 | 0.6 | 40 | 0 | 0 | 0 | 0 | 0 | 0 | 189 | 1
37.74 | 11.28 | 1.2 | 1.77 | -0.8166 | 0 | 216.012 | 18 | 0.0612 | 0.1134 | 184.08 | 228 | 1.3542 | 97.5 | 50.99682 | 0.6 | 40 | 0 | 0 | 0 | 0 | 0 | 0 | 43.15 | 1
37.74 | 11.28 | 1.2 | 1.77 | -0.8166 | 0 | 216.012 | 18 | 0.0612 | 0.1134 | 184.08 | 228 | 1.3542 | 97.5 | 50.99682 | 0.6 | 40 | 0 | 0 | 0 | 0 | 0 | 0 | 58.23 | 1
37.74 | 11.28 | 1.2 | 1.77 | -0.8166 | 0 | 216.012 | 18 | 0.0612 | 0.1134 | 184.08 | 228 | 1.3542 | 97.5 | 50.99682 | 0.6 | 40 | 0 | 0 | 0 | 0 | 0 | 0 | 84.24 | 1
37.74 | 11.28 | 1.2 | 1.77 | -0.8166 | 0 | 216.012 | 18 | 0.0612 | 0.1134 | 184.08 | 228 | 1.3542 | 97.5 | 50.99682 | 0.6 | 40 | 0 | 0 | 0 | 0 | 0 | 0 | 108.47 | 1
37.74 | 11.28 | 1.2 | 1.77 | -0.8166 | 0 | 216.012 | 18 | 0.0612 | 0.1134 | 184.08 | 228 | 1.3542 | 97.5 | 50.99682 | 0.6 | 40 | 0 | 0 | 0 | 0 | 0 | 0 | 48.47 | 1
60.384 | 18.048 | 1.92 | 2.832 | -1.30656 | 0 | 345.6192 | 28.8 | 0.09792 | 0.18144 | 294.528 | 364.8 | 2.16672 | 156 | 81.594912 | 0.96 | 4 | 0 | 0 | 0 | 0 | 0 | 0 | 174.5 | 1
59.755 | 17.86 | 1.9 | 2.8025 | -1.29295 | 0 | 342.019 | 28.5 | 0.0969 | 0.17955 | 291.46 | 361 | 2.14415 | 154.375 | 80.744965 | 0.95 | 5 | 0 | 0 | 0 | 0 | 0 | 0 | 171.4 | 1
59.126 | 17.672 | 1.88 | 2.773 | -1.27934 | 0 | 338.4188 | 28.2 | 0.09588 | 0.17766 | 288.392 | 357.2 | 2.12158 | 152.75 | 79.895018 | 0.94 | 6 | 0 | 0 | 0 | 0 | 0 | 0 | 168.7 | 1
57.239 | 17.108 | 1.82 | 2.6845 | -1.23851 | 0 | 327.6182 | 27.3 | 0.09282 | 0.17199 | 279.188 | 345.8 | 2.05387 | 147.875 | 77.345177 | 0.91 | 9 | 0 | 0 | 0 | 0 | 0 | 0 | 161.5 | 1
52.207 | 15.604 | 1.66 | 2.4485 | -1.12963 | 0 | 298.8166 | 24.9 | 0.08466 | 0.15687 | 254.644 | 315.4 | 1.87331 | 134.875 | 70.545601 | 0.83 | 17 | 0 | 0 | 0 | 0 | 0 | 0 | 149.3 | 1
62.9 | 18.8 | 2 | 2.94 | -1.42 | 0 | 306.25 | 20 | 0.138 | 0.189 | 337 | 400 | 2.016 | 99.64 | 101.1032 | 1 | 0 | 0 | 0 | 0 | 0 | 0 | 0 | 93.89 | 1
62.5855 | 18.706 | 1.99 | 2.9253 | -1.4129 | 0 | 304.71875 | 19.9 | 0.13731 | 0.188055 | 335.315 | 398 | 2.00592 | 99.1418 | 100.597684 | 0.995 | 0.5 | 325 | 210 | 0 | 0.55 | 0 | 0 | 96.41 | 1
62.271 | 18.612 | 1.98 | 2.9106 | -1.4058 | 0 | 303.1875 | 19.8 | 0.13662 | 0.18711 | 333.63 | 396 | 1.99584 | 98.6436 | 100.092168 | 0.99 | 1 | 325 | 210 | 0 | 0.55 | 0 | 0 | 94.08 | 1
62.5855 | 18.706 | 1.99 | 2.9253 | -1.4129 | 0 | 304.71875 | 19.9 | 0.13731 | 0.188055 | 335.315 | 398 | 2.00592 | 99.1418 | 100.597684 | 0.995 | 0.5 | 0 | 0 | 0 | 0 | 0 | 0 | 95.14 | 1
62.271 | 18.612 | 1.98 | 2.9106 | -1.4058 | 0 | 303.1875 | 19.8 | 0.13662 | 0.18711 | 333.63 | 396 | 1.99584 | 98.6436 | 100.092168 | 0.99 | 1 | 0 | 0 | 0 | 0 | 0 | 0 | 94.42 | 1
62.5855 | 18.706 | 1.99 | 2.9253 | -1.4129 | 0 | 304.71875 | 19.9 | 0.13731 | 0.188055 | 335.315 | 398 | 2.00592 | 99.1418 | 100.597684 | 0.995 | 0.5 | 0 | 0 | 0 | 0 | 0 | 0 | 91.02 | 1
62.271 | 18.612 | 1.98 | 2.9106 | -1.4058 | 0 | 303.1875 | 19.8 | 0.13662 | 0.18711 | 333.63 | 396 | 1.99584 | 98.6436 | 100.092168 | 0.99 | 1 | 0 | 0 | 0 | 0 | 0 | 0 | 92.9 | 1
62.9 | 18.8 | 2 | 2.95 | -1.361 | 0 | 360.02 | 30 | 0.102 | 0.189 | 306.8 | 380 | 2.257 | 162.5 | 84.9947 | 1 | 0 | 0 | 0 | 0 | 0 | 0 | 0 | 178.4 | 1
56.61 | 16.92 | 1.8 | 2.655 | -1.2249 | 0 | 324.018 | 27 | 0.0918 | 0.1701 | 276.12 | 342 | 2.0313 | 146.25 | 76.49523 | 0.9 | 10 | 60 | 0 | 4 | 0.3 | 0 | 0 | 167.3 | 1
50.32 | 15.04 | 1.6 | 2.36 | -1.0888 | 0 | 288.016 | 24 | 0.0816 | 0.1512 | 245.44 | 304 | 1.8056 | 130 | 67.99576 | 0.8 | 20 | 60 | 0 | 4 | 0.3 | 0 | 0 | 152.1 | 1
37.74 | 11.28 | 1.2 | 1.77 | -0.8166 | 0 | 216.012 | 18 | 0.0612 | 0.1134 | 184.08 | 228 | 1.3542 | 97.5 | 50.99682 | 0.6 | 40 | 60 | 0 | 4 | 0.3 | 0 | 0 | 107.9 | 1
25.16 | 7.52 | 0.8 | 1.18 | -0.5444 | 0 | 144.008 | 12 | 0.0408 | 0.0756 | 122.72 | 152 | 0.9028 | 65 | 33.99788 | 0.4 | 60 | 60 | 0 | 4 | 0.3 | 0 | 0 | 83.1 | 1
62.9 | 18.8 | 2 | 2.95 | -1.361 | 0 | 360.02 | 30 | 0.102 | 0.189 | 306.8 | 380 | 2.257 | 162.5 | 84.9947 | 1 | 0 | 0 | 0 | 0 | 0 | 0 | 0 | 178.8 | 1
62.271 | 18.612 | 1.98 | 2.9205 | -1.34739 | 0 | 356.4198 | 29.7 | 0.10098 | 0.18711 | 303.732 | 376.2 | 2.23443 | 160.875 | 84.144753 | 0.99 | 0 | 0 | 0 | 0 | 0 | 0 | 0 | 175.1 | 1
62.271 | 18.612 | 1.98 | 2.9205 | -1.34739 | 0 | 356.4198 | 29.7 | 0.10098 | 0.18711 | 303.732 | 376.2 | 2.23443 | 160.875 | 84.144753 | 0.99 | 0 | 0 | 0 | 0 | 0 | 0 | 0 | 177.2 | 1
53.465 | 15.98 | 1.7 | 2.5075 | -1.15685 | 0 | 306.017 | 25.5 | 0.0867 | 0.16065 | 260.78 | 323 | 1.91845 | 138.125 | 72.245495 | 0.85 | 15 | 80 | 187.5 | 300 | 7.91 | 0 | 0 | 150.1 | 1
52.836 | 15.792 | 1.68 | 2.478 | -1.14324 | 0 | 302.4168 | 25.2 | 0.08568 | 0.15876 | 257.712 | 319.2 | 1.89588 | 136.5 | 71.395548 | 0.84 | 15 | 80 | 187.5 | 300 | 7.91 | 0 | 0 | 142.2 | 1
52.836 | 15.792 | 1.68 | 2.478 | -1.14324 | 0 | 302.4168 | 25.2 | 0.08568 | 0.15876 | 257.712 | 319.2 | 1.89588 | 136.5 | 71.395548 | 0.84 | 15 | 80 | 187.5 | 300 | 7.91 | 0 | 0 | 147.8 | 1
36.5449 | 17.3384 | 2 | 2.0112 | -0.428206 | 1.288223 | 109.81541 | 9.553 | 0.101978 | 0.185648 | 470.042 | 943.58 | 2.2124 | 364.62 | 71.296171 | 1 | 0 | 0 | 0 | 0 | 0 | 0 | 0 | 193.5 | 2
62.9 | 23.504 | 2 | 1.5045 | -0.31387 | 1.05889 | 256.2282 | 22.65 | 0.08926 | 0.189 | 280.438 | 487.8 | 2.31727 | 265.645 | 77.130837 | 1 | 0 | 0 | 0 | 0 | 0 | 0 | 0 | 232.7 | 2
54.723 | 24.968 | 2 | 0.5161 | 0.4302 | 1.90009 | 134.5188 | 13.31 | 0.07938 | 0.18796 | 324.24 | 712.45 | 2.35205 | 387.17 | 67.58061 | 1 | 0 | 0 | 0 | 0 | 0 | 0 | 0 | 305.3 | 2
29.85863 | 14.16608 | 1.634 | 1.64304 | -0.3497782 | 1.0525261 | 89.721297 | 7.8051 | 0.0833146 | 0.1516746 | 384.0124 | 770.886 | 1.80754 | 297.895 | 58.2488427 | 0.817 | 18.3 | 100 | 150 | 150 | 8.26 | 0 | 0 | 158.1 | 2
51.4522 | 19.21936 | 1.636 | 1.232805 | -0.2582843 | 0.8646161 | 209.747178 | 18.5385 | 0.0730334 | 0.154602 | 229.43702 | 398.862 | 1.8954383 | 217.14605 | 63.10457973 | 0.818 | 18.2 | 100 | 150 | 150 | 8.26 | 0 | 0 | 190.4 | 2
41.48255 | 18.9268 | 1.516 | 0.391045 | 0.326198 | 1.4403485 | 101.96946 | 10.0895 | 0.060169 | 0.142474 | 245.752 | 540.0025 | 1.7828625 | 293.4705 | 51.2265225 | 0.758 | 24.2 | 100 | 150 | 150 | 8.26 | 0 | 0 | 231.5 | 2
62.9 | 18.8 | 2 | 2.94 | -1.42 | 0 | 306.25 | 20 | 0.138 | 0.189 | 337 | 400 | 2.016 | 99.64 | 101.1032 | 1 | 0 | 0 | 0 | 0 | 0 | 0 | 0 | 97.6659 | 2
62.9 | 18.8 | 2 | 2.941 | -1.4141 | 0 | 311.627 | 21 | 0.1344 | 0.189 | 333.98 | 398 | 2.0401 | 105.926 | 99.49235 | 1 | 0 | 0 | 0 | 0 | 0 | 0 | 0 | 91.48741 | 2
62.9 | 18.8 | 2 | 2.942 | -1.4082 | 0 | 317.004 | 22 | 0.1308 | 0.189 | 330.96 | 396 | 2.0642 | 112.212 | 97.8815 | 1 | 0 | 0 | 0 | 0 | 0 | 0 | 0 | 98.9016 | 2
62.9 | 18.8 | 2 | 2.943 | -1.4023 | 0 | 322.381 | 23 | 0.1272 | 0.189 | 327.94 | 394 | 2.0883 | 118.498 | 96.27065 | 1 | 0 | 0 | 0 | 0 | 0 | 0 | 0 | 103.8444 | 2
62.9 | 18.8 | 2 | 2.944 | -1.3964 | 0 | 327.758 | 24 | 0.1236 | 0.189 | 324.92 | 392 | 2.1124 | 124.784 | 94.6598 | 1 | 0 | 0 | 0 | 0 | 0 | 0 | 0 | 112.4943 | 2
62.9 | 18.8 | 2 | 2.945 | -1.3905 | 0 | 333.135 | 25 | 0.12 | 0.189 | 321.9 | 390 | 2.1365 | 131.07 | 93.04895 | 1 | 0 | 0 | 0 | 0 | 0 | 0 | 0 | 123.2037 | 2
62.9 | 18.8 | 2 | 2.946 | -1.3846 | 0 | 338.512 | 26 | 0.1164 | 0.189 | 318.88 | 388 | 2.1606 | 137.356 | 91.4381 | 1 | 0 | 0 | 0 | 0 | 0 | 0 | 0 | 135.9725 | 2
62.9 | 18.8 | 2 | 2.947 | -1.3787 | 0 | 343.889 | 27 | 0.1128 | 0.189 | 315.86 | 386 | 2.1847 | 143.642 | 89.82725 | 1 | 0 | 0 | 0 | 0 | 0 | 0 | 0 | 144.2105 | 2
62.9 | 18.8 | 2 | 2.948 | -1.3728 | 0 | 349.266 | 28 | 0.1092 | 0.189 | 312.84 | 384 | 2.2088 | 149.928 | 88.2164 | 1 | 0 | 0 | 0 | 0 | 0 | 0 | 0 | 156.9794 | 2
62.9 | 18.8 | 2 | 2.949 | -1.3669 | 0 | 354.643 | 29 | 0.1056 | 0.189 | 309.82 | 382 | 2.2329 | 156.214 | 86.60555 | 1 | 0 | 0 | 0 | 0 | 0 | 0 | 0 | 173.8673 | 2
62.9 | 18.8 | 2 | 2.95 | -1.361 | 0 | 360.02 | 30 | 0.102 | 0.189 | 306.8 | 380 | 2.257 | 162.5 | 84.9947 | 1 | 0 | 0 | 0 | 0 | 0 | 0 | 0 | 190.3432 | 2
59.755 | 17.86 | 1.9 | 2.793 | -1.349 | 0 | 290.9375 | 19 | 0.1311 | 0.17955 | 320.15 | 380 | 1.9152 | 94.658 | 96.04804 | 0.95 | 5 | 80 | 187.5 | 150 | 7.91 | 0 | 0 | 91.89931 | 2
59.755 | 17.86 | 1.9 | 2.79395 | -1.343395 | 0 | 296.04565 | 19.95 | 0.12768 | 0.17955 | 317.281 | 378.1 | 1.938095 | 100.6297 | 94.5177325 | 0.95 | 5 | 80 | 187.5 | 150 | 7.91 | 0 | 0 | 89.83982 | 2
59.755 | 17.86 | 1.9 | 2.79585 | -1.332185 | 0 | 306.26195 | 21.85 | 0.12084 | 0.17955 | 311.543 | 374.3 | 1.983885 | 112.5731 | 91.4571175 | 0.95 | 5 | 80 | 187.5 | 150 | 7.91 | 0 | 0 | 100.5492 | 2
59.755 | 17.86 | 1.9 | 2.7968 | -1.32658 | 0 | 311.3701 | 22.8 | 0.11742 | 0.17955 | 308.674 | 372.4 | 2.00678 | 118.5448 | 89.92681 | 0.95 | 5 | 80 | 187.5 | 150 | 7.91 | 0 | 0 | 108.3753 | 2
59.755 | 17.86 | 1.9 | 2.79775 | -1.320975 | 0 | 316.47825 | 23.75 | 0.114 | 0.17955 | 305.805 | 370.5 | 2.029675 | 124.5165 | 88.3965025 | 0.95 | 5 | 80 | 187.5 | 150 | 7.91 | 0 | 0 | 108.7872 | 2
59.755 | 17.86 | 1.9 | 2.7987 | -1.31537 | 0 | 321.5864 | 24.7 | 0.11058 | 0.17955 | 302.936 | 368.6 | 2.05257 | 130.4882 | 86.866195 | 0.95 | 5 | 80 | 187.5 | 150 | 7.91 | 0 | 0 | 117.849 | 2
59.755 | 17.86 | 1.9 | 2.79965 | -1.309765 | 0 | 326.69455 | 25.65 | 0.10716 | 0.17955 | 300.067 | 366.7 | 2.075465 | 136.4599 | 85.3358875 | 0.95 | 5 | 80 | 187.5 | 150 | 7.91 | 0 | 0 | 126.9108 | 2
59.755 | 17.86 | 1.9 | 2.8006 | -1.30416 | 0 | 331.8027 | 26.6 | 0.10374 | 0.17955 | 297.198 | 364.8 | 2.09836 | 142.4316 | 83.80558 | 0.95 | 5 | 80 | 187.5 | 150 | 7.91 | 0 | 0 | 151.2128 | 2
59.755 | 17.86 | 1.9 | 2.8025 | -1.29295 | 0 | 342.019 | 28.5 | 0.0969 | 0.17955 | 291.46 | 361 | 2.14415 | 154.375 | 80.744965 | 0.95 | 5 | 80 | 187.5 | 150 | 7.91 | 0 | 0 | 178.3982 | 2
56.61 | 16.92 | 1.8 | 2.646 | -1.278 | 0 | 275.625 | 18 | 0.1242 | 0.1701 | 303.3 | 360 | 1.8144 | 89.676 | 90.99288 | 0.9 | 10 | 80 | 187.5 | 150 | 7.91 | 0 | 0 | 90.66362 | 2
56.61 | 16.92 | 1.8 | 2.6469 | -1.27269 | 0 | 280.4643 | 18.9 | 0.12096 | 0.1701 | 300.582 | 358.2 | 1.83609 | 95.3334 | 89.543115 | 0.9 | 10 | 80 | 187.5 | 150 | 7.91 | 0 | 0 | 83.24943 | 2
56.61 | 16.92 | 1.8 | 2.6478 | -1.26738 | 0 | 285.3036 | 19.8 | 0.11772 | 0.1701 | 297.864 | 356.4 | 1.85778 | 100.9908 | 88.09335 | 0.9 | 10 | 80 | 187.5 | 150 | 7.91 | 0 | 0 | 93.95881 | 2
56.61 | 16.92 | 1.8 | 2.6487 | -1.26207 | 0 | 290.1429 | 20.7 | 0.11448 | 0.1701 | 295.146 | 354.6 | 1.87947 | 106.6482 | 86.643585 | 0.9 | 10 | 80 | 187.5 | 150 | 7.91 | 0 | 0 | 98.0778 | 2
56.61 | 16.92 | 1.8 | 2.6496 | -1.25676 | 0 | 294.9822 | 21.6 | 0.11124 | 0.1701 | 292.428 | 352.8 | 1.90116 | 112.3056 | 85.19382 | 0.9 | 10 | 80 | 187.5 | 150 | 7.91 | 0 | 0 | 103.0206 | 2
56.61 | 16.92 | 1.8 | 2.6505 | -1.25145 | 0 | 299.8215 | 22.5 | 0.108 | 0.1701 | 289.71 | 351 | 1.92285 | 117.963 | 83.744055 | 0.9 | 10 | 80 | 187.5 | 150 | 7.91 | 0 | 0 | 103.0206 | 2
56.61 | 16.92 | 1.8 | 2.6514 | -1.24614 | 0 | 304.6608 | 23.4 | 0.10476 | 0.1701 | 286.992 | 349.2 | 1.94454 | 123.6204 | 82.29429 | 0.9 | 10 | 80 | 187.5 | 150 | 7.91 | 0 | 0 | 111.6705 | 2
56.61 | 16.92 | 1.8 | 2.6523 | -1.24083 | 0 | 309.5001 | 24.3 | 0.10152 | 0.1701 | 284.274 | 347.4 | 1.96623 | 129.2778 | 80.844525 | 0.9 | 10 | 80 | 187.5 | 150 | 7.91 | 0 | 0 | 118.6728 | 2
56.61 | 16.92 | 1.8 | 2.6532 | -1.23552 | 0 | 314.3394 | 25.2 | 0.09828 | 0.1701 | 281.556 | 345.6 | 1.98792 | 134.9352 | 79.39476 | 0.9 | 10 | 80 | 187.5 | 150 | 7.91 | 0 | 0 | 133.0892 | 2
56.61 | 16.92 | 1.8 | 2.6541 | -1.23021 | 0 | 319.1787 | 26.1 | 0.09504 | 0.1701 | 278.838 | 343.8 | 2.00961 | 140.5926 | 77.944995 | 0.9 | 10 | 80 | 187.5 | 150 | 7.91 | 0 | 0 | 152.4485 | 2
56.61 | 16.92 | 1.8 | 2.655 | -1.2249 | 0 | 324.018 | 27 | 0.0918 | 0.1701 | 276.12 | 342 | 2.0313 | 146.25 | 76.49523 | 0.9 | 10 | 80 | 187.5 | 150 | 7.91 | 0 | 0 | 173.4554 | 2
50.32 | 15.04 | 1.6 | 2.352 | -1.136 | 0 | 245 | 16 | 0.1104 | 0.1512 | 269.6 | 320 | 1.6128 | 79.712 | 80.88256 | 0.8 | 20 | 80 | 187.5 | 200 | 7.91 | 0 | 0 | 81.60183 | 2
50.32 | 15.04 | 1.6 | 2.356 | -1.1124 | 0 | 266.508 | 20 | 0.096 | 0.1512 | 257.52 | 312 | 1.7092 | 104.856 | 74.43916 | 0.8 | 20 | 80 | 187.5 | 200 | 7.91 | 0 | 0 | 89.83982 | 2
50.32 | 15.04 | 1.6 | 2.36 | -1.0888 | 0 | 288.016 | 24 | 0.0816 | 0.1512 | 245.44 | 304 | 1.8056 | 130 | 67.99576 | 0.8 | 20 | 80 | 187.5 | 200 | 7.91 | 0 | 0 | 152.4485 | 2
31.45 | 9.4 | 1 | 1.47 | -0.71 | 0 | 153.125 | 10 | 0.069 | 0.0945 | 168.5 | 200 | 1.008 | 49.82 | 50.5516 | 0.5 | 50 | 80 | 187.5 | 200 | 7.91 | 0 | 0 | 52.35698 | 2
31.45 | 9.4 | 1 | 1.4725 | -0.69525 | 0 | 166.5675 | 12.5 | 0.06 | 0.0945 | 160.95 | 195 | 1.06825 | 65.535 | 46.524475 | 0.5 | 50 | 80 | 187.5 | 200 | 7.91 | 0 | 0 | 63.47826 | 2
31.45 | 9.4 | 1 | 1.475 | -0.6805 | 0 | 180.01 | 15 | 0.051 | 0.0945 | 153.4 | 190 | 1.1285 | 81.25 | 42.49735 | 0.5 | 50 | 80 | 187.5 | 200 | 7.91 | 0 | 0 | 99.3135 | 2
31.45 | 15.2 | 2 | 2.4 | -0.661 | 1.1195 | 102.395 | 8.5 | 0.107 | 0.185 | 512 | 1010 | 2.18 | 363 | 71.7505 | 1 | 0 | 0 | 0 | 0 | 0 | 0 | 0 | 201.7 | 2
28.305 | 13.68 | 1.8 | 2.16 | -0.5949 | 1.00755 | 92.1555 | 7.65 | 0.0963 | 0.1665 | 460.8 | 909 | 1.962 | 326.7 | 64.57545 | 0.9 | 10 | 50 | 300 | 200 | 7.6 | 120 | 24 | 178.1 | 2
26.7325 | 12.92 | 1.7 | 2.04 | -0.56185 | 0.951575 | 87.03575 | 7.225 | 0.09095 | 0.15725 | 435.2 | 858.5 | 1.853 | 308.55 | 60.987925 | 0.85 | 15 | 50 | 300 | 200 | 7.6 | 120 | 24 | 170.69 | 2
25.16 | 12.16 | 1.6 | 1.92 | -0.5288 | 0.8956 | 81.916 | 6.8 | 0.0856 | 0.148 | 409.6 | 808 | 1.744 | 290.4 | 57.4004 | 0.8 | 20 | 50 | 300 | 200 | 7.6 | 120 | 24 | 164.5 | 2
23.5875 | 11.4 | 1.5 | 1.8 | -0.49575 | 0.839625 | 76.79625 | 6.375 | 0.08025 | 0.13875 | 384 | 757.5 | 1.635 | 272.25 | 53.812875 | 0.75 | 25 | 50 | 300 | 200 | 7.6 | 120 | 24 | 150.96 | 2
22.015 | 10.64 | 1.4 | 1.68 | -0.4627 | 0.78365 | 71.6765 | 5.95 | 0.0749 | 0.1295 | 358.4 | 707 | 1.526 | 254.1 | 50.22535 | 0.7 | 30 | 50 | 300 | 200 | 7.6 | 120 | 24 | 142.41 | 2
0 | 1.071 | 2.0145 | 4.33789 | -1.8326765 | 0.041769 | 95.88034 | 3.9015 | 0.096543 | 0.15385 | 637.4235 | 1204.484 | 1.78993 | 331.8145 | 69.868062 | 1.1645 | 15 | 100 | 150 | 300 | 8.26 | 500 | 3 | 161.37 | 2
0 | 2 | 2 | 4.8 | -2.098 | 0.078 | 56.59 | 2 | 0.138 | 0.181 | 771 | 1420 | 1.98 | 353 | 74.555 | 1 | 0 | 0 | 0 | 0 | 0 | 0 | 0 | 353 | 2
0 | 2 | 2 | 5.525 | -2.062 | 0.039 | 94.01 | 5 | 0.107 | 0.181 | 690.5 | 1401 | 2.025 | 481.5 | 58.4725 | 1 | 0 | 0 | 0 | 0 | 0 | 0 | 0 | 223 | 2
0 | 1.8 | 1.8 | 4.9725 | -1.8558 | 0.0351 | 84.609 | 4.5 | 0.0963 | 0.1629 | 621.45 | 1260.9 | 1.8225 | 433.35 | 52.62525 | 0.9 | 10 | 80 | 187.5 | 300 | 7.91 | 600 | 1 | 193.1 | 2
0 | 1.7 | 1.7 | 4.69625 | -1.7527 | 0.03315 | 79.9085 | 4.25 | 0.09095 | 0.15385 | 586.925 | 1190.85 | 1.72125 | 409.275 | 49.701625 | 0.85 | 15 | 80 | 187.5 | 300 | 7.91 | 600 | 1 | 185.3 | 2
0 | 1.6 | 1.6 | 4.42 | -1.6496 | 0.0312 | 75.208 | 4 | 0.0856 | 0.1448 | 552.4 | 1120.8 | 1.62 | 385.2 | 46.778 | 0.8 | 20 | 80 | 187.5 | 300 | 7.91 | 600 | 1 | 174 | 2
0 | 1.5 | 1.5 | 4.14375 | -1.5465 | 0.02925 | 70.5075 | 3.75 | 0.08025 | 0.13575 | 517.875 | 1050.75 | 1.51875 | 361.125 | 43.854375 | 0.75 | 25 | 80 | 187.5 | 300 | 7.91 | 600 | 1 | 164 | 2
0 | 1.4 | 1.4 | 3.8675 | -1.4434 | 0.0273 | 65.807 | 3.5 | 0.0749 | 0.1267 | 483.35 | 980.7 | 1.4175 | 337.05 | 40.93075 | 0.7 | 30 | 80 | 187.5 | 300 | 7.91 | 600 | 1 | 153.5 | 2
73.2484 | 18.8 | 2.164 | 3.06316 | -1.387076 | 0 | 370.47664 | 30.984 | 0.101672 | 0.189 | 348.4888 | 339.328 | 2.297508 | 169.142 | 97.9660012 | 1.164 | 0 | 0 | 0 | 0 | 0 | 0 | 0 | 185.85 | 2
76.145952 | 18.8 | 2.20992 | 3.0948448 | -1.39437728 | 0 | 373.4044992 | 31.25952 | 0.10158016 | 0.189 | 360.161664 | 327.93984 | 2.30885024 | 171.00176 | 101.598 | 1.20992 | 0 | 0 | 0 | 0 | 0 | 0 | 0 | 165.6 | 2
83.5968 | 18.8 | 2.328 | 3.17632 | -1.413152 | 0 | 380.93328 | 31.968 | 0.101344 | 0.189 | 390.1776 | 298.656 | 2.338016 | 175.784 | 110.9373024 | 1.328 | 0 | 0 | 0 | 0 | 0 | 0 | 0 | 163.5 | 2
93.9452 | 18.8 | 2.492 | 3.28948 | -1.439228 | 0 | 391.38992 | 32.952 | 0.101016 | 0.189 | 431.8664 | 257.984 | 2.378524 | 182.426 | 123.9086036 | 1.492 | 0 | 0 | 0 | 0 | 0 | 0 | 0 | 142.7 | 2
114.642 | 18.8 | 2.82 | 3.5158 | -1.49138 | 0 | 412.3032 | 34.92 | 0.10036 | 0.189 | 515.244 | 176.64 | 2.45954 | 195.71 | 149.851206 | 1.82 | 0 | 0 | 0 | 0 | 0 | 0 | 0 | 88.77 | 2
99.498 | 18.8 | 2.58 | 3.3502 | -1.45322 | 0 | 397.0008 | 33.48 | 0.10084 | 0.189 | 454.236 | 236.16 | 2.40026 | 185.99 | 130.868814 | 1.58 | 0 | 0 | 0 | 0 | 0 | 0 | 0 | 130 | 2
68.121012 | 17.484 | 2.01252 | 2.8487388 | -1.28998068 | 0 | 344.5432752 | 28.81512 | 0.09455496 | 0.17577 | 324.094584 | 315.57504 | 2.13668244 | 157.30206 | 91.10838 | 1.08252 | 7 | 80 | 187.5 | 300 | 7.91 | 280 | 3 | 169.17 | 2
70.81412 | 17.484 | 2.0552 | 2.878188 | -1.2967668 | 0 | 347.264552 | 29.0712 | 0.0944696 | 0.17577 | 334.94384 | 304.9904 | 2.1472244 | 159.0306 | 94.48408316 | 1.1252 | 7 | 80 | 187.5 | 300 | 7.91 | 280 | 3 | 136.65 | 2
77.745024 | 17.484 | 2.16504 | 2.9539776 | -1.31423136 | 0 | 354.2679504 | 29.73024 | 0.09424992 | 0.17577 | 362.865168 | 277.75008 | 2.17435488 | 163.47912 | 103.1717 | 1.23504 | 7 | 80 | 187.5 | 300 | 7.91 | 280 | 3 | 147.76 | 2
87.369036 | 17.484 | 2.31756 | 3.0592164 | -1.33848204 | 0 | 363.9926256 | 30.64536 | 0.09394488 | 0.17577 | 401.635752 | 239.92512 | 2.21202732 | 169.65618 | 115.235 | 1.38756 | 7 | 80 | 187.5 | 300 | 7.91 | 280 | 3 | 130.06 | 2
106.61706 | 17.484 | 2.6226 | 3.269694 | -1.3869834 | 0 | 383.441976 | 32.4756 | 0.0933348 | 0.17577 | 479.17692 | 164.2752 | 2.2873722 | 182.0103 | 139.3616 | 1.6926 | 7 | 80 | 187.5 | 300 | 7.91 | 280 | 3 | 81.98 | 2
68.121012 | 17.484 | 2.01252 | 2.8487388 | -1.28998068 | 0 | 344.5432752 | 28.81512 | 0.09455496 | 0.17577 | 324.094584 | 315.57504 | 2.13668244 | 157.30206 | 91.10838 | 1.08252 | 7 | 80 | 187.5 | 300 | 7.91 | 280 | 3 | 129.88 | 2
70.816013 | 17.484 | 2.05523 | 2.8782087 | -1.29677157 | 0 | 347.2664648 | 29.07138 | 0.09446954 | 0.17577 | 334.951466 | 304.98296 | 2.14723181 | 159.031815 | 94.48646 | 1.12523 | 7 | 80 | 187.5 | 300 | 7.91 | 280 | 3 | 137.69 | 2
77.745024 | 17.484 | 2.16504 | 2.9539776 | -1.31423136 | 0 | 354.2679504 | 29.73024 | 0.09424992 | 0.17577 | 362.865168 | 277.75008 | 2.17435488 | 163.47912 | 103.1717 | 1.23504 | 7 | 80 | 187.5 | 300 | 7.91 | 280 | 3 | 116 | 2
87.369036 | 17.484 | 2.31756 | 3.0592164 | -1.33848204 | 0 | 363.9926256 | 30.64536 | 0.09394488 | 0.17577 | 401.635752 | 239.92512 | 2.21202732 | 169.65618 | 115.235 | 1.38756 | 7 | 80 | 187.5 | 300 | 7.91 | 280 | 3 | 94.56 | 2
106.61706 | 17.484 | 2.6226 | 3.269694 | -1.3869834 | 0 | 383.441976 | 32.4756 | 0.0933348 | 0.17577 | 479.17692 | 164.2752 | 2.2873722 | 182.0103 | 139.3616 | 1.6926 | 7 | 80 | 187.5 | 300 | 7.91 | 280 | 3 | 82.44 | 2
92.53314 | 17.484 | 2.3994 | 3.115686 | -1.3514946 | 0 | 369.210744 | 31.1364 | 0.0937812 | 0.17577 | 422.43948 | 219.6288 | 2.2322418 | 172.9707 | 121.708 | 1.4694 | 7 | 80 | 187.5 | 300 | 7.91 | 280 | 3 | 89.79 | 2
94.5231 | 17.86 | 2.451 | 3.18269 | -1.380559 | 0 | 377.15076 | 31.806 | 0.095798 | 0.17955 | 431.5242 | 224.352 | 2.280247 | 176.6905 | 124.3253733 | 1.501 | 5 | 80 | 187.5 | 300 | 7.91 | 280 | 3 | 98.01 | 2
93.52812 | 17.672 | 2.4252 | 3.149188 | -1.3660268 | 0 | 373.180752 | 31.4712 | 0.0947896 | 0.17766 | 426.98184 | 221.9904 | 2.2562444 | 174.8306 | 123.0167 | 1.4852 | 6 | 80 | 187.5 | 300 | 7.91 | 280 | 3 | 94.3 | 2
62.9 | 18.8 | 2 | 2.944 | -1.3964 | 0 | 327.758 | 24 | 0.1236 | 0.189 | 324.92 | 392 | 2.1124 | 124.784 | 94.6598 | 1 | 0 | 0 | 0 | 0 | 0 | 0 | 0 | 142.2 | 2
62.5855 | 18.706 | 1.99 | 2.92928 | -1.389418 | 0 | 326.11921 | 23.88 | 0.122982 | 0.188055 | 323.2954 | 390.04 | 2.101838 | 124.16008 | 94.186501 | 0.995 | 0.5 | 100 | 150 | 300 | 8.26 | 350 | 0.5 | 128.7 | 2
62.271 | 18.612 | 1.98 | 2.91456 | -1.382436 | 0 | 324.48042 | 23.76 | 0.122364 | 0.18711 | 321.6708 | 388.08 | 2.091276 | 123.53616 | 93.713202 | 0.99 | 1 | 100 | 150 | 300 | 8.26 | 350 | 0.5 | 128.4 | 2
61.9565 | 18.518 | 1.97 | 2.89984 | -1.375454 | 0 | 322.84163 | 23.64 | 0.121746 | 0.186165 | 320.0462 | 386.12 | 2.080714 | 122.91224 | 93.239903 | 0.985 | 1.5 | 100 | 150 | 300 | 8.26 | 350 | 0.5 | 128.1 | 2
61.642 | 18.424 | 1.96 | 2.88512 | -1.368472 | 0 | 321.20284 | 23.52 | 0.121128 | 0.18522 | 318.4216 | 384.16 | 2.070152 | 122.28832 | 92.766604 | 0.98 | 2 | 100 | 150 | 300 | 8.26 | 350 | 0.5 | 124.4 | 2
62.9 | 18.8 | 2 | 2.945 | -1.3905 | 0 | 333.135 | 25 | 0.12 | 0.189 | 321.9 | 390 | 2.1365 | 131.07 | 93.04895 | 1 | 0 | 0 | 0 | 0 | 0 | 0 | 0 | 104.3 | 2
59.5034 | 17.7848 | 1.892 | 2.78597 | -1.315413 | 0 | 315.14571 | 23.65 | 0.11352 | 0.178794 | 304.5174 | 368.94 | 2.021129 | 123.99222 | 88.0243067 | 0.946 | 5.4 | 80 | 187.5 | 300 | 7.91 | 0 | 0 | 106 | 2
57.868 | 17.296 | 1.84 | 2.7094 | -1.27926 | 0 | 306.4842 | 23 | 0.1104 | 0.17388 | 296.148 | 358.8 | 1.96558 | 120.5844 | 85.605034 | 0.92 | 8 | 80 | 187.5 | 300 | 7.91 | 0 | 0 | 103.2 | 2
57.1761 | 17.0892 | 1.818 | 2.677005 | -1.2639645 | 0 | 302.819715 | 22.725 | 0.10908 | 0.171801 | 292.6071 | 354.51 | 1.9420785 | 119.14263 | 84.58149555 | 0.909 | 11.1 | 80 | 187.5 | 300 | 7.91 | 0 | 0 | 105.2 | 2
53.3392 | 15.9424 | 1.696 | 2.49736 | -1.179144 | 0 | 282.49848 | 21.2 | 0.10176 | 0.160272 | 272.9712 | 330.72 | 1.811752 | 111.14736 | 78.9055096 | 0.848 | 15.2 | 80 | 187.5 | 300 | 7.91 | 0 | 0 | 103.7 | 2
50.32 | 15.04 | 1.6 | 2.356 | -1.1124 | 0 | 266.508 | 20 | 0.096 | 0.1512 | 257.52 | 312 | 1.7092 | 104.856 | 74.43916 | 0.8 | 20 | 80 | 187.5 | 300 | 7.91 | 0 | 0 | 102.8 | 2
59.755 | 17.96 | 2 | 3.001 | -1.38715 | 0.0077 | 344.167 | 28.6 | 0.102 | 0.1886 | 331.51 | 434.25 | 2.2524 | 178.475 | 83.667115 | 1 | 0 | 0 | 0 | 300 | 0 | 0 | 0 | 230.4 | 2
47.804 | 14.368 | 1.6 | 2.4008 | -1.10972 | 0.00616 | 275.3336 | 22.88 | 0.0816 | 0.15088 | 265.208 | 347.4 | 1.80192 | 142.78 | 66.933692 | 0.8 | 20 | 32 | 468.75 | 300 | 6.74 | 0 | 0 | 189.4 | 2
47.804 | 14.368 | 1.6 | 2.4008 | -1.10972 | 0.00616 | 275.3336 | 22.88 | 0.0816 | 0.15088 | 265.208 | 347.4 | 1.80192 | 142.78 | 66.933692 | 0.8 | 20 | 50 | 300 | 300 | 6.96 | 0 | 0 | 184.3 | 2
47.804 | 14.368 | 1.6 | 2.4008 | -1.10972 | 0.00616 | 275.3336 | 22.88 | 0.0816 | 0.15088 | 265.208 | 347.4 | 1.80192 | 142.78 | 66.933692 | 0.8 | 20 | 80 | 187.5 | 300 | 7.29 | 0 | 0 | 169.1 | 2
62.9 | 18.8 | 2 | 2.945 | -1.3905 | 0 | 333.135 | 25 | 0.12 | 0.189 | 321.9 | 390 | 2.1365 | 131.07 | 93.04895 | 1 | 0 | 0 | 0 | 0 | 0 | 0 | 0 | 104.2 | 2
56.61 | 16.92 | 1.8 | 2.6505 | -1.25145 | 0 | 299.8215 | 22.5 | 0.108 | 0.1701 | 289.71 | 351 | 1.92285 | 117.963 | 83.744055 | 0.9 | 10 | 80 | 187.5 | 300 | 7.91 | 0 | 0 | 93.8 | 2
53.465 | 15.98 | 1.7 | 2.50325 | -1.181925 | 0 | 283.16475 | 21.25 | 0.102 | 0.16065 | 273.615 | 331.5 | 1.816025 | 111.4095 | 79.0916075 | 0.85 | 15 | 80 | 187.5 | 300 | 7.91 | 0 | 0 | 89 | 2
22.015 | 10.64 | 1.4 | 1.68 | -0.4627 | 0.78365 | 71.6765 | 5.95 | 0.0749 | 0.1295 | 358.4 | 707 | 1.526 | 254.1 | 50.22535 | 0.7 | 30 | 80 | 187.5 | 300 | 7.91 | 0 | 0 | 142.41 | 2
29.8571833 | 14.1654728 | 1.634 | 1.6431504 | -0.349844302 | 1.052478191 | 89.71918997 | 7.804801 | 0.083316026 | 0.151674416 | 384.024314 | 770.90486 | 1.8075308 | 297.89454 | 58.24897 | 0.817 | 18.3 | 80 | 187.5 | 300 | 7.91 | 0 | 0 | 158.1 | 2
51.4522 | 19.226272 | 1.636 | 1.230681 | -0.25674566 | 0.86617202 | 209.5946676 | 18.5277 | 0.07301468 | 0.154602 | 229.398284 | 399.0204 | 1.89552686 | 217.29761 | 63.09302 | 0.818 | 18.2 | 80 | 187.5 | 300 | 7.91 | 0 | 0 | 190.4 | 2
41.480034 | 18.925744 | 1.516 | 0.3912038 | 0.3260916 | 1.44026822 | 101.9652504 | 10.08898 | 0.06017004 | 0.14247368 | 245.77392 | 540.0371 | 1.7828539 | 293.47486 | 51.22610238 | 0.758 | 24.2 | 80 | 187.5 | 300 | 7.91 | 0 | 0 | 231.5 | 2
53.465 | 15.98 | 1.7 | 2.50325 | -1.181925 | 0 | 283.16475 | 21.25 | 0.102 | 0.16065 | 273.615 | 331.5 | 1.816025 | 111.4095 | 79.0916075 | 0.85 | 15 | 80 | 187.5 | 300 | 7.91 | 0 | 0 | 103.7 | 2
62.9 | 18.8 | 2 | 2.946 | -1.3846 | 0 | 338.512 | 26 | 0.1164 | 0.189 | 318.88 | 388 | 2.1606 | 137.356 | 91.4381 | 1 | 0 | 0 | 0 | 0 | 0 | 0 | 0 | 161 | 2
62.9 | 18.8 | 2 | 2.946 | -1.3846 | 0 | 338.512 | 26 | 0.1164 | 0.189 | 318.88 | 388 | 2.1606 | 137.356 | 91.4381 | 1 | 0 | 0 | 0 | 0 | 0 | 0 | 0 | 113.2 | 2
0 | 2 | 2 | 6.1 | -2.472 | 0 | 140.525 | 8 | 0.107 | 0.157 | 734 | 1442 | 2.275 | 558.5 | 50.2435 | 1 | 0 | 0 | 0 | 0 | 0 | 0 | 0 | 344 | 2
0 | 2 | 2 | 5.1877 | -2.45666 | 0 | 240.0928 | 17.24 | 0.11754 | 0.133 | 855.03 | 1559.42 | 2.53115 | 683.22 | 47.48486 | 1 | 0 | 0 | 0 | 0 | 0 | 0 | 0 | 458 | 2
0 | 2 | 2 | 4.972 | -2.3912 | 0 | 231.49 | 8 | 0.138 | 0.1708 | 783.6 | 1461.8 | 2.636 | 331.8 | 94.64 | 1 | 0 | 0 | 0 | 0 | 0 | 0 | 0 | 315 | 2
0 | 2 | 2 | 5.4325 | -2.549 | 0.0351 | 107.7565 | 5.3 | 0.138 | 0.1546 | 818.85 | 1465.1 | 2.255 | 437.7 | 65.5031 | 1 | 0 | 0 | 0 | 0 | 0 | 0 | 0 | 407 | 2
0 | 2 | 2 | 4.6597 | -2.16265 | 0 | 177.4952 | 8 | 0.102 | 0.17899 | 810.58 | 1474.78 | 3.03396 | 400.53 | 86.44992 | 1 | 0 | 0 | 0 | 0 | 0 | 0 | 0 | 360 | 2
0 | 2 | 2 | 4.664 | -2.0968 | 0 | 292.492 | 24.8 | 0.0864 | 0.133 | 907.8 | 1687.2 | 2.6042 | 942.2 | 32.3594 | 1 | 0 | 0 | 0 | 0 | 0 | 0 | 0 | 816 | 2
0 | 2 | 2 | 4.71705 | -2.24513 | 0.10241 | 60.581 | 4.01 | 0.102 | 0.16492 | 866.325 | 1545.065 | 2.296655 | 586.52 | 52.931245 | 1 | 0 | 0 | 0 | 0 | 0 | 0 | 0 | 572 | 2
0 | 2.24 | 2.3 | 4.603 | -2.2109 | 0.0006 | 317.046 | 27 | 0.0748 | 0.133 | 973.2 | 1851.2 | 2.7889 | 1010.1 | 36.84784 | 1.3 | 0 | 0 | 0 | 0 | 0 | 0 | 0 | 520 | 2
0 | 2.264 | 2.33 | 4.6993 | -2.27999 | 0.00066 | 306.3726 | 26.1 | 0.07468 | 0.133 | 985.62 | 1868.72 | 2.80429 | 1007.01 | 37.938724 | 1.33 | 0 | 0 | 0 | 0 | 0 | 0 | 0 | 947 | 2
0 | 1.63 | 2.215 | 4.42325 | -2.055655 | 0.006825 | 374.18805 | 31.68 | 0.08144 | 0.13433 | 968.445 | 1859.875 | 2.767625 | 922.71 | 36.36491 | 1.205 | 0 | 0 | 0 | 0 | 0 | 0 | 0 | 820 | 2
0 | 1.7 | 2.15 | 6.178 | -3.10865 | 0.00525 | 149.3365 | 8.6 | 0.1323 | 0.133 | 942 | 1656.65 | 2.585 | 488.1 | 61.0937 | 1.15 | 0 | 0 | 0 | 0 | 0 | 0 | 0 | 440 | 2
0 | 2.12 | 2.15 | 6.085 | -3.05375 | 0.0003 | 137.377 | 7.7 | 0.1281 | 0.133 | 918.75 | 1615.7 | 2.5802 | 571.65 | 58.72772 | 1.15 | 0 | 0 | 0 | 0 | 0 | 0 | 0 | 520 | 2
0 | 1.36 | 2.32 | 6.6064 | -3.35464 | 0.0112 | 112.2544 | 9.28 | 0.10136 | 0.133 | 1131.04 | 1969.28 | 2.75704 | 661.84 | 53.5372 | 1.32 | 0 | 0 | 0 | 0 | 0 | 0 | 0 | 600 | 2
0 | 2.2 | 2.25 | 6.3625 | -3.17725 | 0.0005 | 88.67 | 7.5 | 0.0945 | 0.133 | 1062.75 | 1843 | 2.7055 | 830 | 47.06795 | 1.25 | 0 | 0 | 0 | 0 | 0 | 0 | 0 | 627 | 2
51.471 | 8.8628 | 2.4085 | 5.183815 | -1.819299 | 0 | 250.854975 | 19.438 | 0.085804 | 0.184268 | 589.9835 | 871.375 | 2.247289 | 443.7405 | 92.103633 | 1.4085 | 0 | 0 | 0 | 0 | 0 | 0 | 0 | 167 | 2
0 | 2 | 2 | 5.641 | -2.05624 | 0.03276 | 99.9972 | 5.48 | 0.10204 | 0.181 | 677.62 | 1397.96 | 2.0322 | 502.06 | 55.8993 | 1 | 0 | 0 | 0 | 0 | 0 | 0 | 0 | 170 | 2
0 | 1.12 | 2.44 | 4.696 | -2.04724 | 0.08624 | 115.802 | 5.08 | 0.0888 | 0.181 | 762.72 | 1441.68 | 2.2332 | 469.68 | 74.62092 | 1.44 | 0 | 0 | 0 | 0 | 0 | 0 | 0 | 320 | 2
0 | 1.22 | 2.39 | 5.1198 | -2.15923 | 0.04758 | 115.8388 | 4.73 | 0.11226 | 0.181 | 748.77 | 1416.88 | 2.1126 | 392.39 | 82.61084 | 1.39 | 0 | 0 | 0 | 0 | 0 | 0 | 0 | 351 | 2
0 | 1.124 | 2.438 | 4.6927 | -2.046498 | 0.086548 | 115.4709 | 5.066 | 0.08886 | 0.181 | 762.894 | 1441.786 | 2.23289 | 469.736 | 74.547384 | 1.438 | 0 | 0 | 0 | 0 | 0 | 0 | 0 | 325 | 2
0 | 1.2 | 2.4 | 4.63 | -2.0324 | 0.0924 | 109.18 | 4.8 | 0.09 | 0.181 | 766.2 | 1443.8 | 2.227 | 470.8 | 73.1502 | 1.4 | 0 | 0 | 0 | 0 | 0 | 0 | 0 | 328 | 2
0 | 0.96 | 2.52 | 4.828 | -2.07692 | 0.07392 | 129.046 | 5.64 | 0.0864 | 0.181 | 755.76 | 1437.44 | 2.2456 | 467.44 | 77.56236 | 1.52 | 0 | 0 | 0 | 0 | 0 | 0 | 0 | 430 | 2
0 | 0.72 | 2.64 | 5.3248 | -2.19848 | 0.02808 | 153.8188 | 6.48 | 0.09576 | 0.181 | 734.52 | 1414.88 | 2.1976 | 417.64 | 87.77484 | 1.64 | 0 | 0 | 0 | 0 | 0 | 0 | 0 | 388 | 2
0 | 0.9 | 2.55 | 4.8665 | -2.30365 | 0.0693 | 203.549 | 7.5 | 0.1009 | 0.181 | 785.05 | 1723.5 | 2.15675 | 358.118 | 87.33835 | 1.55 | 0 | 0 | 0 | 0 | 0 | 0 | 0 | 239 | 2
0 | 0.944 | 2.528 | 4.83064 | -2.286864 | 0.072688 | 197.12544 | 7.28 | 0.100944 | 0.181 | 785.688 | 1713.16 | 2.15708 | 363.07328 | 86.182536 | 1.528 | 0 | 0 | 0 | 0 | 0 | 0 | 0 | 239 | 2
0 | 0.66 | 2.67 | 5.0621 | -2.39521 | 0.05082 | 238.5866 | 8.7 | 0.10066 | 0.181 | 781.57 | 1779.9 | 2.15495 | 331.0892 | 93.64279 | 1.67 | 0 | 0 | 0 | 0 | 0 | 0 | 0 | 281 | 2
0 | 0 | 3 | 5.3743 | -2.56685 | 0 | 293.1946 | 10.89 | 0.10098 | 0.181 | 815.43 | 1309.94 | 2.78116 | 232.87 | 135.10197 | 2 | 0 | 0 | 0 | 0 | 0 | 0 | 0 | 239 | 2
0 | 2.044 | 2.055 | 6.283 | -2.124835 | 0.00011 | 127.94135 | 7.89 | 0.07578 | 0.17836 | 645.915 | 1430.29 | 2.12929 | 628.04 | 43.485149 | 1.055 | 0 | 0 | 0 | 0 | 0 | 0 | 0 | 131 | 2
0 | 2 | 2 | 5.4325 | -2.549 | 0.0351 | 107.7565 | 5.3 | 0.138 | 0.1546 | 818.85 | 1465.1 | 2.255 | 437.7 | 65.5031 | 1 | 0 | 0 | 0 | 0 | 0 | 0 | 0 | 407 | 2
62.9 | 21.968 | 2 | 1.9698 | -0.69532 | 0.71313 | 254.0935 | 18.35 | 0.11754 | 0.189 | 309.28 | 466 | 2.13612 | 189.8488 | 90.491324 | 1 | 0 | 0 | 0 | 0 | 0 | 0 | 0 | 170 | 2
62.9 | 21.8432 | 2 | 2.00802 | -0.723868 | 0.685037 | 256.14815 | 18.415 | 0.118346 | 0.189 | 310.372 | 463.4 | 2.131388 | 186.29512 | 90.9093676 | 1 | 0 | 0 | 0 | 0 | 0 | 0 | 0 | 136 | 2
36.5449 | 17.3384 | 2 | 2.0112 | -0.428206 | 1.288223 | 109.81541 | 9.553 | 0.101978 | 0.185648 | 470.042 | 943.58 | 2.2124 | 364.62 | 71.296171 | 1 | 0 | 0 | 0 | 0 | 0 | 0 | 0 | 272 | 2
62.9 | 24.272 | 2 | 1.2685 | -0.14291 | 1.23177 | 239.2826 | 21.45 | 0.08718 | 0.189 | 276.134 | 505.4 | 2.32711 | 282.485 | 75.846941 | 1 | 0 | 0 | 0 | 0 | 0 | 0 | 0 | 248 | 2
62.9 | 23.504 | 2 | 1.5045 | -0.31387 | 1.05889 | 256.2282 | 22.65 | 0.08926 | 0.189 | 280.438 | 487.8 | 2.31727 | 265.645 | 77.130837 | 1 | 0 | 0 | 0 | 0 | 0 | 0 | 0 | 265 | 2
54.723 | 24.968 | 2 | 0.5161 | 0.4302 | 1.90009 | 134.5188 | 13.31 | 0.07938 | 0.18796 | 324.24 | 712.45 | 2.35205 | 387.17 | 67.58061 | 1 | 0 | 0 | 0 | 0 | 0 | 0 | 0 | 369 | 2
62.9 | 18.8 | 2 | 2.9446 | -1.39286 | 0 | 330.9842 | 24.6 | 0.12144 | 0.189 | 323.108 | 390.8 | 2.12686 | 128.5556 | 93.69329 | 1 | 0 | 0 | 0 | 0 | 0 | 0 | 0 | 100 | 2
62.9 | 18.8 | 2 | 2.9454 | -1.38814 | 0 | 335.2858 | 25.4 | 0.11856 | 0.189 | 320.692 | 389.2 | 2.14614 | 133.5844 | 92.40461 | 1 | 0 | 0 | 0 | 0 | 0 | 0 | 0 | 117 | 2
64.5406 | 28.1504 | 2.026 | 0.09438 | 0.714562 | 2.104814 | 158.43802 | 15.546 | 0.077534 | 0.189 | 261.866 | 605.59 | 2.40236 | 368.736 | 73.948166 | 1.026 | 0 | 0 | 0 | 0 | 0 | 0 | 0 | 368 | 2
58.8744 | 26.7104 | 2 | 0.25408 | 0.60576 | 2.032552 | 141.46464 | 14.168 | 0.077664 | 0.188488 | 288.072 | 655.36 | 2.36624 | 379.976 | 68.273808 | 1 | 0 | 0 | 0 | 0 | 0 | 0 | 0 | 354 | 2
51.471 | 8.8628 | 2.4085 | 5.183815 | -1.819299 | 0 | 250.854975 | 19.438 | 0.085804 | 0.184268 | 589.9835 | 871.375 | 2.247289 | 443.7405 | 92.103633 | 1.4085 | 0 | 0 | 0 | 0 | 0 | 0 | 0 | 167 | 2
63.2 | 18.8 | 3 | 3.4962 | -2.13342 | 0.03944 | 150.5951 | 12 | 0.10886 | 0.185 | 821.04 | 792.508 | 2.2796 | 346.29 | 107.97695 | 1 | 0 | 0 | 0 | 0 | 0 | 0 | 0 | 342 | 2
63.2 | 18.8 | 3 | 3.4962 | -2.13342 | 0.03944 | 150.5951 | 12 | 0.10886 | 0.185 | 821.04 | 792.508 | 2.2796 | 346.29 | 107.97695 | 1 | 0 | 0 | 0 | 0 | 0 | 0 | 0 | 321 | 2
63.2 | 18.8 | 3 | 3.49436 | -2.133076 | 0.039232 | 150.96978 | 12 | 0.109108 | 0.185 | 821.712 | 788.6024 | 2.28088 | 345.062 | 108.23421 | 1 | 0 | 0 | 0 | 0 | 0 | 0 | 0 | 391 | 2
63.2 | 18.8 | 3 | 3.404 | -2.10732 | 0.039 | 124.3748 | 12 | 0.09056 | 0.185 | 802.56 | 1052.96 | 2.3508 | 316.36 | 91.866 | 1 | 0 | 0 | 0 | 0 | 0 | 0 | 0 | 370 | 2
63.2 | 18.8 | 3 | 3.4088 | -2.11708 | 0.02956 | 168.3924 | 12 | 0.12064 | 0.185 | 852.96 | 606.992 | 2.3404 | 287.96 | 120.1968 | 1 | 0 | 0 | 0 | 0 | 0 | 0 | 0 | 263 | 2
63.2 | 18.8 | 3 | 3.4111 | -2.11751 | 0.02982 | 167.92405 | 12 | 0.12033 | 0.185 | 852.12 | 611.874 | 2.3388 | 289.495 | 119.875225 | 1 | 0 | 0 | 0 | 0 | 0 | 0 | 0 | 316 | 2
63.2 | 18.8 | 3 | 3.4058 | -2.107704 | 0.03915 | 124.24931 | 12 | 0.090482 | 0.185 | 802.182 | 1054.337 | 2.34951 | 317.392 | 91.7697 | 1 | 0 | 0 | 0 | 0 | 0 | 0 | 0 | 393 | 2
63.2 | 18.8 | 3 | 3.441 | -2.1231 | 0.0332 | 161.8355 | 12 | 0.1163 | 0.185 | 841.2 | 675.34 | 2.318 | 309.45 | 115.69475 | 1 | 0 | 0 | 0 | 0 | 0 | 0 | 0 | 344 | 2
63.2 | 18.8 | 3 | 3.28 | -2.093 | 0.015 | 194.62 | 12 | 0.138 | 0.185 | 900 | 333.6 | 2.43 | 202 | 138.205 | 1 | 0 | 0 | 0 | 0 | 0 | 0 | 0 | 176 | 2
63.2 | 18.8 | 3 | 3.21 | -2.072 | 0.016 | 168.7 | 12 | 0.12 | 0.185 | 879 | 592.3 | 2.485 | 183.5 | 122.0975 | 1 | 0 | 0 | 0 | 0 | 0 | 0 | 0 | 163 | 2
63.2 | 18.8 | 3 | 3.2114 | -2.07242 | 0.01598 | 169.2184 | 12 | 0.12036 | 0.185 | 879.42 | 587.126 | 2.4839 | 183.87 | 122.41965 | 1 | 0 | 0 | 0 | 0 | 0 | 0 | 0 | 163 | 2
0 | 2 | 2 | 4.972 | -2.3912 | 0 | 231.49 | 8 | 0.138 | 0.1708 | 783.6 | 1461.8 | 2.636 | 331.8 | 94.64 | 1 | 0 | 0 | 0 | 0 | 0 | 0 | 0 | 315 | 2
0 | 1.22 | 2.39 | 5.1198 | -2.15923 | 0.04758 | 115.8388 | 4.73 | 0.11226 | 0.181 | 748.77 | 1416.88 | 2.1126 | 392.39 | 82.61084 | 1.39 | 0 | 0 | 0 | 0 | 0 | 0 | 0 | 351 | 2
0 | 0.96 | 2.52 | 4.828 | -2.07692 | 0.07392 | 129.046 | 5.64 | 0.0864 | 0.181 | 755.76 | 1437.44 | 2.2456 | 467.44 | 77.56236 | 1.52 | 0 | 0 | 0 | 0 | 0 | 0 | 0 | 430 | 2
0 | 0.72 | 2.64 | 5.3248 | -2.19848 | 0.02808 | 153.8188 | 6.48 | 0.09576 | 0.181 | 734.52 | 1414.88 | 2.1976 | 417.64 | 87.77484 | 1.64 | 0 | 0 | 0 | 0 | 0 | 0 | 0 | 388 | 2
0 | 0.66 | 2.67 | 5.0621 | -2.39521 | 0.05082 | 238.5866 | 8.7 | 0.10066 | 0.181 | 781.57 | 1779.9 | 2.15495 | 331.0892 | 93.64279 | 1.67 | 0 | 0 | 0 | 0 | 0 | 0 | 0 | 281 | 2
0 | 0 | 3 | 5.3743 | -2.56685 | 0 | 293.1946 | 10.89 | 0.10098 | 0.181 | 815.43 | 1309.94 | 2.78116 | 232.87 | 135.10197 | 2 | 0 | 0 | 0 | 0 | 0 | 0 | 0 | 239 | 2
63.2 | 18.8 | 3 | 3.4962 | -2.13342 | 0.03944 | 150.5951 | 12 | 0.10886 | 0.185 | 821.04 | 792.508 | 2.2796 | 346.29 | 107.97695 | 1 | 0 | 0 | 0 | 0 | 0 | 0 | 0 | 342 | 2
63.2 | 18.8 | 3 | 3.404 | -2.10732 | 0.039 | 124.3748 | 12 | 0.09056 | 0.185 | 802.56 | 1052.96 | 2.3508 | 316.36 | 91.866 | 1 | 0 | 0 | 0 | 0 | 0 | 0 | 0 | 370 | 2
63.2 | 18.8 | 3 | 3.4088 | -2.11708 | 0.02956 | 168.3924 | 12 | 0.12064 | 0.185 | 852.96 | 606.992 | 2.3404 | 287.96 | 120.1968 | 1 | 0 | 0 | 0 | 0 | 0 | 0 | 0 | 263 | 2
63.2 | 18.8 | 3 | 3.2114 | -2.07242 | 0.01598 | 169.2184 | 12 | 0.12036 | 0.185 | 879.42 | 587.126 | 2.4839 | 183.87 | 122.41965 | 1 | 0 | 0 | 0 | 0 | 0 | 0 | 0 | 163 | 2
0 | 2 | 2 | 5.1877 | -2.45666 | 0 | 240.0928 | 17.24 | 0.11754 | 0.133 | 855.03 | 1559.42 | 2.53115 | 683.22 | 47.48486 | 1 | 0 | 0 | 0 | 0 | 0 | 0 | 0 | 618 | 2
0 | 2.264 | 2.33 | 6.4145 | -3.24613 | 0.00066 | 86.4652 | 7.34 | 0.0921 | 0.133 | 1084.11 | 1887.48 | 2.7527 | 841.52 | 48.692894 | 1.33 | 0 | 0 | 0 | 0 | 0 | 0 | 0 | 616 | 2
0 | 2.44 | 2.55 | 4.299 | -1.89065 | 0 | 138.885 | 5.25 | 0.0855 | 0.196 | 724.95 | 1313 | 3.4905 | 232.45 | 147.56445 | 1.55 | 0 | 0 | 0 | 0 | 0 | 0 | 0 | 212 | 2
63.2 | 18.8 | 3 | 3.441 | -2.1231 | 0.0332 | 161.8355 | 12 | 0.1163 | 0.185 | 841.2 | 675.34 | 2.318 | 309.45 | 115.69475 | 1 | 0 | 0 | 0 | 0 | 0 | 0 | 0 | 344 | 2
0 | 2.2 | 2.25 | 6.3625 | -3.17725 | 0.0005 | 88.67 | 7.5 | 0.0945 | 0.133 | 1062.75 | 1843 | 2.7055 | 830 | 47.06795 | 1.25 | 0 | 0 | 0 | 0 | 0 | 0 | 0 | 650 | 2
0 | 2.264 | 2.33 | 4.6993 | -2.27999 | 0.00066 | 306.3726 | 26.1 | 0.07468 | 0.133 | 985.62 | 1868.72 | 2.80429 | 1007.01 | 37.938724 | 1.33 | 0 | 0 | 0 | 0 | 0 | 0 | 0 | 947 | 2
63.2 | 18.8 | 3 | 3.404 | -2.10732 | 0.039 | 124.3748 | 12 | 0.09056 | 0.185 | 802.56 | 1052.96 | 2.3508 | 316.36 | 91.866 | 1 | 0 | 0 | 0 | 0 | 0 | 0 | 0 | 368 | 2
0 | 1 | 2.5 | 4.795 | -2.0695 | 0.077 | 125.735 | 5.5 | 0.087 | 0.181 | 757.5 | 1438.5 | 2.2425 | 468 | 76.827 | 1.5 | 0 | 0 | 0 | 0 | 0 | 0 | 0 | 429 | 2
0 | 2 | 2 | 4.972 | -2.3912 | 0 | 231.49 | 8 | 0.138 | 0.1708 | 783.6 | 1461.8 | 2.636 | 331.8 | 94.64 | 1 | 0 | 0 | 0 | 0 | 0 | 0 | 0 | 315 | 2
0 | 2 | 2 | 4.6597 | -2.16265 | 0 | 177.4952 | 8 | 0.102 | 0.17899 | 810.58 | 1474.78 | 3.03396 | 400.53 | 86.44992 | 1 | 0 | 0 | 0 | 0 | 0 | 0 | 0 | 360 | 2
0 | 0.944 | 2.528 | 4.83064 | -2.286864 | 0.072688 | 197.12544 | 7.28 | 0.100944 | 0.181 | 785.688 | 1713.16 | 2.15708 | 363.07328 | 86.182536 | 1.528 | 0 | 0 | 0 | 0 | 0 | 0 | 0 | 281 | 2
63.2 | 18.8 | 3 | 3.20076 | -2.069228 | 0.016132 | 165.27856 | 12 | 0.117624 | 0.185 | 876.228 | 626.4484 | 2.49226 | 181.058 | 119.97131 | 1 | 0 | 0 | 0 | 0 | 0 | 0 | 0 | 163 | 2
0 | 2 | 2 | 5.4325 | -2.549 | 0.0351 | 107.7565 | 5.3 | 0.138 | 0.1546 | 818.85 | 1465.1 | 2.255 | 437.7 | 65.5031 | 1 | 0 | 0 | 0 | 0 | 0 | 0 | 0 | 407 | 2
0 | 2 | 2 | 4.71705 | -2.24513 | 0.10241 | 60.581 | 4.01 | 0.102 | 0.16492 | 866.325 | 1545.065 | 2.296655 | 586.52 | 52.931245 | 1 | 0 | 0 | 0 | 0 | 0 | 0 | 0 | 572 | 2
62.9 | 22.832 | 2 | 1.7052 | -0.49768 | 0.90762 | 239.869 | 17.9 | 0.11196 | 0.189 | 301.72 | 484 | 2.16888 | 214.4512 | 87.597176 | 1 | 0 | 0 | 0 | 0 | 0 | 0 | 0 | 170 | 2
62.9 | 24.0032 | 2 | 1.3511 | -0.202746 | 1.171262 | 245.21356 | 21.87 | 0.087908 | 0.189 | 277.6404 | 499.24 | 2.323666 | 276.591 | 76.2963046 | 1 | 0 | 0 | 0 | 0 | 0 | 0 | 0 | 265 | 2
53.465 | 24.44 | 2 | 0.5955 | 0.377 | 1.85995 | 132.414 | 13.05 | 0.0799 | 0.1878 | 335.2 | 729.75 | 2.34775 | 389.35 | 67.37055 | 1 | 0 | 0 | 0 | 0 | 0 | 0 | 0 | 369 | 2
62.9 | 18.8 | 2 | 2.9454 | -1.38814 | 0 | 335.2858 | 25.4 | 0.11856 | 0.189 | 320.692 | 389.2 | 2.14614 | 133.5844 | 92.40461 | 1 | 0 | 0 | 0 | 0 | 0 | 0 | 0 | 117 | 2
62.9 | 22.928 | 2 | 1.6758 | -0.47572 | 0.92923 | 238.2885 | 17.85 | 0.11134 | 0.189 | 300.88 | 486 | 2.17252 | 217.1848 | 87.275604 | 1 | 0 | 0 | 0 | 0 | 0 | 0 | 0 | 178 | 2
63.2 | 18.8 | 3 | 3.56704 | -2.146664 | 0.047448 | 136.16992 | 12 | 0.099312 | 0.185 | 795.168 | 942.8736 | 2.23032 | 393.568 | 98.07244 | 1 | 0 | 0 | 0 | 0 | 0 | 0 | 0 | 351 | 2
63.2 | 18.8 | 3 | 3.51092 | -2.136172 | 0.041104 | 147.59766 | 12 | 0.106876 | 0.185 | 815.664 | 823.7528 | 2.26936 | 356.114 | 105.91887 | 1 | 0 | 0 | 0 | 0 | 0 | 0 | 0 | 295 | 2
28.2504 | 9.5096 | 2.447 | 3.59899 | -1.958649 | 0.092761 | 87.57954 | 6.47 | 0.102 | 0.182788 | 826.479 | 1190.542 | 2.332625 | 340.301 | 79.696509 | 1 | 0 | 0 | 0 | 0 | 0 | 0 | 0 | 283 | 2
41.3762 | 30.1134 | 2.467 | 4.46502 | -1.935837 | 0.084884 | 181.66834 | 14.142 | 0.102 | 0.227233 | 839.761 | 1436.513 | 2.398033 | 333.961 | 97.482799 | 1 | 0 | 0 | 0 | 0 | 0 | 0 | 0 | 266 | 2
23.7632 | 8.3168 | 2.376 | 4.22848 | -2.09612 | 0.054312 | 108.48928 | 5.76 | 0.138 | 0.182504 | 819.504 | 1011.5136 | 2.1492 | 296.224 | 98.4874 | 1 | 0 | 0 | 0 | 0 | 0 | 0 | 0 | 239 | 2
37.5724 | 11.9876 | 2.5945 | 3.476565 | -1.9832815 | 0.0725535 | 102.30299 | 7.945 | 0.102 | 0.183378 | 834.8865 | 1099.977 | 2.3879375 | 293.5435 | 86.7096915 | 1 | 0 | 0 | 0 | 0 | 0 | 0 | 0 | 283.3 | 2
63.2 | 18.8 | 3 | 3.392 | -2.10476 | 0.038 | 125.2114 | 12 | 0.09108 | 0.185 | 805.08 | 1043.78 | 2.3594 | 309.48 | 92.508 | 1 | 0 | 0 | 0 | 0 | 0 | 0 | 0 | 330.8 | 2
63.2 | 18.8 | 3 | 3.4111 | -2.11751 | 0.02982 | 167.92405 | 12 | 0.12033 | 0.185 | 852.12 | 611.874 | 2.3388 | 289.495 | 119.875225 | 1 | 0 | 0 | 0 | 0 | 0 | 0 | 0 | 234.3 | 2
63.2 | 18.8 | 3 | 3.441 | -2.1231 | 0.0332 | 161.8355 | 12 | 0.1163 | 0.185 | 841.2 | 675.34 | 2.318 | 309.45 | 115.69475 | 1 | 0 | 0 | 0 | 0 | 0 | 0 | 0 | 295.2 | 2
0 | 0.96 | 2.52 | 4.828 | -2.07692 | 0.07392 | 129.046 | 5.64 | 0.0864 | 0.181 | 755.76 | 1437.44 | 2.2456 | 467.44 | 77.56236 | 1.52 | 0 | 0 | 0 | 0 | 0 | 0 | 0 | 204.2 | 2
0 | 0.72 | 2.64 | 5.3248 | -2.19848 | 0.02808 | 153.8188 | 6.48 | 0.09576 | 0.181 | 734.52 | 1414.88 | 2.1976 | 417.64 | 87.77484 | 1.64 | 0 | 0 | 0 | 0 | 0 | 0 | 0 | 210.2 | 2
62.9 | 18.8 | 2 | 2.94 | -1.42 | 0 | 306.25 | 20 | 0.138 | 0.189 | 337 | 400 | 2.016 | 99.64 | 101.1032 | 1 | 0 | 0 | 0 | 0 | 0 | 0 | 0 | 105.96 | 2
62.9 | 18.8 | 2 | 2.942 | -1.4082 | 0 | 317.004 | 22 | 0.1308 | 0.189 | 330.96 | 396 | 2.0642 | 112.212 | 97.8815 | 1 | 0 | 0 | 0 | 0 | 0 | 0 | 0 | 102.76 | 2
62.9 | 18.8 | 2 | 2.944 | -1.3964 | 0 | 327.758 | 24 | 0.1236 | 0.189 | 324.92 | 392 | 2.1124 | 124.784 | 94.6598 | 1 | 0 | 0 | 0 | 0 | 0 | 0 | 0 | 112.31 | 2
62.9 | 18.8 | 2 | 2.9455 | -1.38755 | 0 | 335.8235 | 25.5 | 0.1182 | 0.189 | 320.39 | 389 | 2.14855 | 134.213 | 92.243525 | 1 | 0 | 0 | 0 | 0 | 0 | 0 | 0 | 121.65 | 2
62.9 | 18.8 | 2 | 2.946 | -1.3846 | 0 | 338.512 | 26 | 0.1164 | 0.189 | 318.88 | 388 | 2.1606 | 137.356 | 91.4381 | 1 | 0 | 0 | 0 | 0 | 0 | 0 | 0 | 123.11 | 2
62.9 | 18.8 | 2 | 2.948 | -1.3728 | 0 | 349.266 | 28 | 0.1092 | 0.189 | 312.84 | 384 | 2.2088 | 149.928 | 88.2164 | 1 | 0 | 0 | 0 | 0 | 0 | 0 | 0 | 195.73 | 2
62.9 | 18.8 | 2 | 2.95 | -1.361 | 0 | 360.02 | 30 | 0.102 | 0.189 | 306.8 | 380 | 2.257 | 162.5 | 84.9947 | 1 | 0 | 0 | 0 | 0 | 0 | 0 | 0 | 191.33 | 2
50.949 | 15.228 | 1.62 | 2.38626 | -1.121526 | 0 | 274.19472 | 21.06 | 0.094284 | 0.15309 | 258.2928 | 314.28 | 1.750086 | 111.25836 | 74.064861 | 0.81 | 9 | 50 | 300 | 200 | 7.6 | 0 | 0 | 82.92 | 2
45.288 | 13.536 | 1.44 | 2.12112 | -0.996912 | 0 | 243.72864 | 18.72 | 0.083808 | 0.13608 | 229.5936 | 279.36 | 1.555632 | 98.89632 | 65.835432 | 0.72 | 8 | 50 | 300 | 200 | 7.6 | 0 | 0 | 70.9 | 2
41.8285 | 12.502 | 1.33 | 1.95909 | -0.920759 | 0 | 225.11048 | 17.29 | 0.077406 | 0.125685 | 212.0552 | 258.02 | 1.436799 | 91.34174 | 60.8063365 | 0.665 | 3.5 | 50 | 300 | 200 | 7.6 | 0 | 0 | 61.08 | 2
40.5076 | 12.1072 | 1.288 | 1.897224 | -0.8916824 | 0 | 218.001728 | 16.744 | 0.0749616 | 0.121716 | 205.35872 | 249.872 | 1.3914264 | 88.457264 | 58.8861364 | 0.644 | 5.6 | 50 | 300 | 200 | 7.6 | 0 | 0 | 59.22 | 2
39.627 | 11.844 | 1.26 | 1.85598 | -0.872298 | 0 | 213.26256 | 16.38 | 0.073332 | 0.11907 | 200.8944 | 244.44 | 1.361178 | 86.53428 | 57.606003 | 0.63 | 7 | 50 | 300 | 200 | 7.6 | 0 | 0 | 58.2 | 2
62.9 | 18.8 | 2 | 2.946 | -1.3846 | 0 | 338.512 | 26 | 0.1164 | 0.189 | 318.88 | 388 | 2.1606 | 137.356 | 91.4381 | 1 | 0 | 0 | 0 | 0 | 0 | 0 | 0 | 110.6 | 2
39.627 | 11.844 | 1.26 | 1.85598 | -0.872298 | 0 | 213.26256 | 16.38 | 0.073332 | 0.11907 | 200.8944 | 244.44 | 1.361178 | 86.53428 | 57.606003 | 0.63 | 7 | 50 | 300 | 200 | 7.6 | 0 | 0 | 56.51 | 2
39.627 | 11.844 | 1.26 | 1.85598 | -0.872298 | 0 | 213.26256 | 16.38 | 0.073332 | 0.11907 | 200.8944 | 244.44 | 1.361178 | 86.53428 | 57.606003 | 0.63 | 7 | 50 | 300 | 200 | 7.6 | 0 | 0 | 56.01 | 2
40.5076 | 12.1072 | 1.288 | 1.897224 | -0.8916824 | 0 | 218.001728 | 16.744 | 0.0749616 | 0.121716 | 205.35872 | 249.872 | 1.3914264 | 88.457264 | 58.8861364 | 0.644 | 5.6 | 50 | 300 | 200 | 7.6 | 0 | 0 | 59.06 | 2
39.627 | 11.844 | 1.26 | 1.85598 | -0.872298 | 0 | 213.26256 | 16.38 | 0.073332 | 0.11907 | 200.8944 | 244.44 | 1.361178 | 86.53428 | 57.606003 | 0.63 | 7 | 50 | 300 | 200 | 7.6 | 0 | 0 | 57.48 | 2
59.126 | 17.672 | 1.88 | 2.768864 | -1.3037424 | 0 | 316.179528 | 24.064 | 0.1107696 | 0.17766 | 300.88272 | 365.472 | 2.0219024 | 126.751104 | 86.5574936 | 0.94 | 5 | 80 | 187.5 | 300 | 7.91 | 0 | 0 | 95.56 | 2
55.981 | 16.732 | 1.78 | 2.621584 | -1.2343944 | 0 | 299.361468 | 22.784 | 0.1048776 | 0.16821 | 284.87832 | 346.032 | 1.9143544 | 120.009024 | 81.9533716 | 0.89 | 10 | 80 | 187.5 | 300 | 7.91 | 0 | 0 | 86.26 | 2
52.836 | 15.792 | 1.68 | 2.474304 | -1.1650464 | 0 | 282.543408 | 21.504 | 0.0989856 | 0.15876 | 268.87392 | 326.592 | 1.8068064 | 113.266944 | 77.3492496 | 0.84 | 15 | 80 | 187.5 | 300 | 7.91 | 0 | 0 | 81.61 | 2
49.691 | 14.852 | 1.58 | 2.327024 | -1.0956984 | 0 | 265.725348 | 20.224 | 0.0930936 | 0.14931 | 252.86952 | 307.152 | 1.6992584 | 106.524864 | 72.7451276 | 0.79 | 20 | 80 | 187.5 | 300 | 7.91 | 0 | 0 | 58.81 | 2
52.836 | 15.792 | 1.68 | 2.474304 | -1.1650464 | 0 | 282.543408 | 21.504 | 0.0989856 | 0.15876 | 268.87392 | 326.592 | 1.8068064 | 113.266944 | 77.3492496 | 0.84 | 15 | 80 | 187.5 | 300 | 7.91 | 0 | 0 | 87.62 | 2
62.271 | 18.612 | 1.98 | 2.916144 | -1.3730904 | 0 | 332.997588 | 25.344 | 0.1166616 | 0.18711 | 316.88712 | 384.912 | 2.1294504 | 133.493184 | 91.1616156 | 0.99 | 0 | 0 | 0 | 0 | 0 | 0 | 0 | 116.4 | 2
59.755 | 17.86 | 1.9 | 2.79832 | -1.317612 | 0 | 319.54314 | 24.32 | 0.111948 | 0.17955 | 304.0836 | 369.36 | 2.043412 | 128.09952 | 87.478318 | 0.95 | 5 | 80 | 187.5 | 300 | 7.91 | 0 | 0 | 100.3 | 2
55.981 | 16.732 | 1.78 | 2.621584 | -1.2343944 | 0 | 299.361468 | 22.784 | 0.1048776 | 0.16821 | 284.87832 | 346.032 | 1.9143544 | 120.009024 | 81.9533716 | 0.89 | 10 | 80 | 187.5 | 300 | 7.91 | 0 | 0 | 91.07 | 2
49.691 | 14.852 | 1.58 | 2.327024 | -1.0956984 | 0 | 265.725348 | 20.224 | 0.0930936 | 0.14931 | 252.86952 | 307.152 | 1.6992584 | 106.524864 | 72.7451276 | 0.79 | 20 | 80 | 187.5 | 300 | 7.91 | 0 | 0 | 58.94 | 2
62.9 | 18.8 | 2 | 2.9456 | -1.38696 | 0 | 336.3612 | 25.6 | 0.11784 | 0.189 | 320.088 | 388.8 | 2.15096 | 134.8416 | 92.08244 | 1 | 0 | 0 | 0 | 0 | 0 | 0 | 0 | 107.03 | 2
62.5855 | 18.706 | 1.99 | 2.930872 | -1.3800252 | 0 | 334.679394 | 25.472 | 0.1172508 | 0.188055 | 318.48756 | 386.856 | 2.1402052 | 134.167392 | 91.6220278 | 0.995 | 0.5 | 325 | 210 | 0 | 0.55 | 0 | 0 | 109.27 | 2
62.271 | 18.612 | 1.98 | 2.916144 | -1.3730904 | 0 | 332.997588 | 25.344 | 0.1166616 | 0.18711 | 316.88712 | 384.912 | 2.1294504 | 133.493184 | 91.1616156 | 0.99 | 1 | 325 | 210 | 0 | 0.55 | 0 | 0 | 119.09 | 2
61.9565 | 18.518 | 1.97 | 2.901416 | -1.3661556 | 0 | 331.315782 | 25.216 | 0.1160724 | 0.186165 | 315.28668 | 382.968 | 2.1186956 | 132.818976 | 90.7012034 | 0.985 | 1.5 | 325 | 210 | 0 | 0.55 | 0 | 0 | 115.25 | 2
62.5855 | 18.706 | 1.99 | 2.930872 | -1.3800252 | 0 | 334.679394 | 25.472 | 0.1172508 | 0.188055 | 318.48756 | 386.856 | 2.1402052 | 134.167392 | 91.6220278 | 0.995 | 0.5 | 325 | 0.04 | 0 | 0.14 | 0 | 0 | 118.08 | 2
62.271 | 18.612 | 1.98 | 2.916144 | -1.3730904 | 0 | 332.997588 | 25.344 | 0.1166616 | 0.18711 | 316.88712 | 384.912 | 2.1294504 | 133.493184 | 91.1616156 | 0.99 | 1 | 325 | 0.04 | 0 | 0.14 | 0 | 0 | 122.5 | 2
61.9565 | 18.518 | 1.97 | 2.901416 | -1.3661556 | 0 | 331.315782 | 25.216 | 0.1160724 | 0.186165 | 315.28668 | 382.968 | 2.1186956 | 132.818976 | 90.7012034 | 0.985 | 1.5 | 325 | 0.04 | 0 | 0.14 | 0 | 0 | 110.32 | 2
62.5855 | 18.706 | 1.99 | 2.930872 | -1.3800252 | 0 | 334.679394 | 25.472 | 0.1172508 | 0.188055 | 318.48756 | 386.856 | 2.1402052 | 134.167392 | 91.6220278 | 0.995 | 0.5 | 0 | 0 | 0 | 0 | 0 | 0 | 95.41 | 2
62.271 | 18.612 | 1.98 | 2.916144 | -1.3730904 | 0 | 332.997588 | 25.344 | 0.1166616 | 0.18711 | 316.88712 | 384.912 | 2.1294504 | 133.493184 | 91.1616156 | 0.99 | 1 | 0 | 0 | 0 | 0 | 0 | 0 | 100.37 | 2
61.9565 | 18.518 | 1.97 | 2.901416 | -1.3661556 | 0 | 331.315782 | 25.216 | 0.1160724 | 0.186165 | 315.28668 | 382.968 | 2.1186956 | 132.818976 | 90.7012034 | 0.985 | 1.5 | 0 | 0 | 0 | 0 | 0 | 0 | 89.65 | 2
37.5724 | 11.9876 | 2.5945 | 3.476565 | -1.9832815 | 0.0725535 | 102.30299 | 7.945 | 0.102 | 0.183378 | 834.8865 | 1099.977 | 2.3879375 | 293.5435 | 86.7096915 | 1 | 0 | 0 | 0 | 0 | 0 | 650 | 6 | 305.7 | 2
62.9 | 24.08 | 2 | 1.3275 | -0.18565 | 1.18855 | 243.519 | 21.75 | 0.0877 | 0.189 | 277.21 | 501 | 2.32465 | 278.275 | 76.167915 | 1 | 0 | 0 | 0 | 0 | 0 | 0 | 0 | 255 | 2
0 | 2 | 2 | 5.566 | -1.9834 | 0.0462 | 104.889 | 6.2 | 0.0838 | 0.181 | 667.3 | 1406.9 | 2.0985 | 571.6 | 47.2059 | 1 | 0 | 0 | 0 | 0 | 0 | 0 | 0 | 460 | 2
63.2 | 18.8 | 3 | 3.38 | -2.1022 | 0.037 | 126.048 | 12 | 0.0916 | 0.185 | 807.6 | 1034.6 | 2.368 | 302.6 | 93.15 | 1 | 0 | 0 | 0 | 0 | 0 | 0 | 0 | 374 | 2
63.2 | 18.8 | 3 | 3.392 | -2.10476 | 0.038 | 125.2114 | 12 | 0.09108 | 0.185 | 805.08 | 1043.78 | 2.3594 | 309.48 | 92.508 | 1 | 0 | 0 | 0 | 0 | 0 | 0 | 0 | 330.8 | 2
63.2 | 18.8 | 3 | 3.5 | -2.1278 | 0.047 | 117.682 | 12 | 0.0864 | 0.185 | 782.4 | 1126.4 | 2.282 | 371.4 | 86.73 | 1 | 0 | 0 | 0 | 0 | 0 | 0 | 0 | 374 | 2
31.45 | 15.2 | 2 | 2.4 | -0.661 | 1.1195 | 102.395 | 8.5 | 0.107 | 0.185 | 512 | 1010 | 2.18 | 363 | 71.7505 | 1 | 0 | 0 | 0 | 0 | 0 | 0 | 0 | 220.7 | 2
25.16 | 12.16 | 1.6 | 1.92 | -0.5288 | 0.8956 | 81.916 | 6.8 | 0.0856 | 0.148 | 409.6 | 808 | 1.744 | 290.4 | 57.4004 | 0.8 | 20 | 80 | 187.5 | 300 | 7.91 | 0 | 0 | 176.56 | 2
60.2923 | 42.9661 | 2.6805 | 4.69133 | -1.9595355 | 0.053286 | 245.08211 | 19.693 | 0.102 | 0.2483695 | 857.4815 | 1423.4895 | 2.5045695 | 266.2815 | 115.3307585 | 1 | 0 | 0 | 0 | 0 | 0 | 650 | 6 | 263.3 | 2
30.14615 | 21.48305 | 1.34025 | 2.345665 | -0.97976775 | 0.026643 | 122.541055 | 9.8465 | 0.051 | 0.12418475 | 428.74075 | 711.74475 | 1.25228475 | 133.14075 | 57.66537925 | 0.5 | 50 | 0 | 0 | 0 | 0 | 680 | 2 | 129.7 | 2
30.14615 | 21.48305 | 1.34025 | 2.345665 | -0.97976775 | 0.026643 | 122.541055 | 9.8465 | 0.051 | 0.12418475 | 428.74075 | 711.74475 | 1.25228475 | 133.14075 | 57.66537925 | 0.5 | 50 | 0 | 0 | 0 | 0 | 680 | 2 | 132.6 | 2
34.76 | 10.34 | 1.65 | 1.76396 | -1.139138 | 0.008822 | 92.21476 | 6.6 | 0.065604 | 0.10175 | 482.988 | 331.4564 | 1.36796 | 100.518 | 66.79926 | 0.55 | 45 | 0 | 0 | 0 | 0 | 0 | 0 | 85.61 | 2
34.76 | 10.34 | 1.65 | 1.76396 | -1.139138 | 0.008822 | 92.21476 | 6.6 | 0.065604 | 0.10175 | 482.988 | 331.4564 | 1.36796 | 100.518 | 66.79926 | 0.55 | 35 | 0 | 0 | 0 | 0 | 0 | 0 | 52.98 | 2
34.76 | 10.34 | 1.65 | 1.76396 | -1.139138 | 0.008822 | 92.21476 | 6.6 | 0.065604 | 0.10175 | 482.988 | 331.4564 | 1.36796 | 100.518 | 66.79926 | 0.55 | 35 | 0 | 0 | 0 | 0 | 0 | 0 | 89.41 | 2
63.2 | 18.8 | 3 | 3.213934 | -2.0731802 | 0.0159438 | 170.156704 | 12 | 0.1210116 | 0.185 | 880.1802 | 577.76106 | 2.481909 | 184.5397 | 123.0027415 | 1 | 0 | 0 | 0 | 0 | 0 | 740 | 2.5 | 133.14 | 2
0 | 0 | 3 | 5.94221 | -2.929186 | 0.006405 | 300.68057 | 12 | 0.1 | 0.172216 | 890.218 | 2044.434 | 2.33849 | 279.49592 | 104.958385 | 2 | 0 | 0 | 0 | 0 | 0 | 0 | 0 | 309.7 | 2
0 | 0 | 3 | 6.3667 | -3.27922 | 0.01435 | 258.1839 | 12 | 0.1 | 0.16132 | 1036.86 | 2180.18 | 2.5723 | 307.6984 | 97.48895 | 2 | 0 | 0 | 0 | 0 | 0 | 0 | 0 | 298.1 | 2
63.2 | 18.8 | 3 | 3.440218 | -2.1229538 | 0.0331116 | 161.994739 | 12 | 0.1164054 | 0.185 | 841.4856 | 673.68012 | 2.318544 | 308.9281 | 115.8040855 | 1 | 0 | 0 | 0 | 0 | 0 | 0 | 0 | 301.1 | 2
63.2 | 18.8 | 3 | 3.494314 | -2.1330674 | 0.0392268 | 150.979147 | 12 | 0.1091142 | 0.185 | 821.7288 | 788.50476 | 2.280912 | 345.0313 | 108.2406415 | 1 | 0 | 0 | 0 | 0 | 0 | 0 | 0 | 343.3 | 2
0 | 1.04 | 2.48 | 4.7524 | -2.25024 | 0.08008 | 183.1104 | 6.8 | 0.10104 | 0.181 | 787.08 | 1690.6 | 2.1578 | 373.8848 | 83.66076 | 1.48 | 0 | 0 | 0 | 0 | 0 | 600 | 1 | 178.4 | 2
0 | 0.84 | 2.58 | 5.873 | -2.38618 | 0 | 249.4658 | 10.32 | 0.08992 | 0.181 | 703.96 | 1702.74 | 2.1164 | 405.1208 | 82.1722 | 1.58 | 0 | 0 | 0 | 0 | 0 | 0 | 0 | 206 | 2
55.352 | 25.232 | 2 | 0.4764 | 0.4568 | 1.92016 | 135.5712 | 13.44 | 0.07912 | 0.18804 | 318.76 | 703.8 | 2.3542 | 386.08 | 67.68564 | 1 | 0 | 0 | 0 | 0 | 0 | 0 | 0 | 389.3 | 2
49.8168 | 22.7088 | 1.8 | 0.42876 | 0.41112 | 1.728144 | 122.01408 | 12.096 | 0.071208 | 0.169236 | 286.884 | 633.42 | 2.11878 | 347.472 | 60.917076 | 0.9 | 10 | 50 | 300 | 100 | 7.6 | 300 | 2 | 332.2 | 2
47.0492 | 21.4472 | 1.7 | 0.40494 | 0.38828 | 1.632136 | 115.23552 | 11.424 | 0.067252 | 0.159834 | 270.946 | 598.23 | 2.00107 | 328.168 | 57.532794 | 0.85 | 15 | 50 | 300 | 100 | 7.6 | 300 | 2 | 314.2 | 2
44.2816 | 20.1856 | 1.6 | 0.38112 | 0.36544 | 1.536128 | 108.45696 | 10.752 | 0.063296 | 0.150432 | 255.008 | 563.04 | 1.88336 | 308.864 | 54.148512 | 0.8 | 20 | 50 | 300 | 100 | 7.6 | 300 | 2 | 289.5 | 2
38.7464 | 17.6624 | 1.4 | 0.33348 | 0.31976 | 1.344112 | 94.89984 | 9.408 | 0.055384 | 0.131628 | 223.132 | 492.66 | 1.64794 | 270.256 | 47.379948 | 0.7 | 30 | 50 | 300 | 100 | 7.6 | 300 | 2 | 246.9 | 2
62.9 | 22.64 | 2 | 1.764 | -0.5416 | 0.8644 | 243.03 | 18 | 0.1132 | 0.189 | 303.4 | 480 | 2.1616 | 208.984 | 88.24032 | 1 | 0 | 0 | 0 | 0 | 0 | 400 | 2 | 170.2 | 2
59.755 | 21.508 | 1.9 | 1.6758 | -0.51452 | 0.82118 | 230.8785 | 17.1 | 0.10754 | 0.17955 | 288.23 | 456 | 2.05352 | 198.5348 | 83.828304 | 0.95 | 5 | 50 | 300 | 100 | 7.6 | 0 | 0 | 159.3 | 2
56.61 | 20.376 | 1.8 | 1.5876 | -0.48744 | 0.77796 | 218.727 | 16.2 | 0.10188 | 0.1701 | 273.06 | 432 | 1.94544 | 188.0856 | 79.416288 | 0.9 | 10 | 50 | 300 | 100 | 7.6 | 0 | 0 | 149.1 | 2
53.465 | 19.244 | 1.7 | 1.4994 | -0.46036 | 0.73474 | 206.5755 | 15.3 | 0.09622 | 0.16065 | 257.89 | 408 | 1.83736 | 177.6364 | 75.004272 | 0.85 | 15 | 50 | 300 | 100 | 7.6 | 0 | 0 | 138.6 | 2
50.32 | 18.112 | 1.6 | 1.4112 | -0.43328 | 0.69152 | 194.424 | 14.4 | 0.09056 | 0.1512 | 242.72 | 384 | 1.72928 | 167.1872 | 70.592256 | 0.8 | 20 | 50 | 300 | 100 | 7.6 | 0 | 0 | 129.3 | 2
44.03 | 15.848 | 1.4 | 1.2348 | -0.37912 | 0.60508 | 170.121 | 12.6 | 0.07924 | 0.1323 | 212.38 | 336 | 1.51312 | 146.2888 | 61.768224 | 0.7 | 30 | 50 | 300 | 100 | 7.6 | 0 | 0 | 110.2 | 2
60.384 | 18.128 | 2 | 2.9908 | -1.38192 | 0.00616 | 347.3376 | 28.88 | 0.102 | 0.18868 | 326.568 | 423.4 | 2.25332 | 175.28 | 83.932632 | 1 | 0 | 0 | 0 | 0 | 0 | 400 | 2 | 201.2 | 2
54.3456 | 16.3152 | 1.8 | 2.69172 | -1.243728 | 0.005544 | 312.60384 | 25.992 | 0.0918 | 0.169812 | 293.9112 | 381.06 | 2.027988 | 157.752 | 75.5393688 | 0.9 | 10 | 32 | 468.75 | 200 | 7.36 | 0 | 0 | 171 | 2
54.3456 | 16.3152 | 1.8 | 2.69172 | -1.243728 | 0.005544 | 312.60384 | 25.992 | 0.0918 | 0.169812 | 293.9112 | 381.06 | 2.027988 | 157.752 | 75.5393688 | 0.9 | 10 | 50 | 300 | 200 | 7.6 | 0 | 0 | 170.8 | 2
54.3456 | 16.3152 | 1.8 | 2.69172 | -1.243728 | 0.005544 | 312.60384 | 25.992 | 0.0918 | 0.169812 | 293.9112 | 381.06 | 2.027988 | 157.752 | 75.5393688 | 0.9 | 10 | 80 | 187.5 | 200 | 7.91 | 0 | 0 | 159.8 | 2
54.3456 | 16.3152 | 1.8 | 2.69172 | -1.243728 | 0.005544 | 312.60384 | 25.992 | 0.0918 | 0.169812 | 293.9112 | 381.06 | 2.027988 | 157.752 | 75.5393688 | 0.9 | 10 | 100 | 150 | 200 | 8.26 | 0 | 0 | 167.2 | 2
25.16 | 12.16 | 1.6 | 1.92 | -0.5288 | 0.8956 | 81.916 | 6.8 | 0.0856 | 0.148 | 409.6 | 808 | 1.744 | 290.4 | 57.4004 | 0.8 | 20 | 50 | 300 | 300 | 7.6 | 120 | 24 | 162 | 2
63.2 | 18.8 | 3 | 3.398 | -2.10604 | 0.0385 | 124.7931 | 12 | 0.09082 | 0.185 | 803.82 | 1048.37 | 2.3551 | 312.92 | 92.187 | 1 | 0 | 0 | 0 | 0 | 0 | 0 | 0 | 313 | 2
56.88 | 16.92 | 2.7 | 3.0582 | -1.895436 | 0.03465 | 112.31379 | 10.8 | 0.081738 | 0.1665 | 723.438 | 943.533 | 2.11959 | 281.628 | 82.9683 | 0.9 | 10 | 80 | 187.5 | 300 | 7.91 | 600 | 2 | 284.3 | 2
66.4336 | 22.6304 | 2.056 | 1.80614 | -0.549396 | 0.862239 | 249.76973 | 18.901 | 0.111134 | 0.189 | 316.028 | 464.792 | 2.188564 | 214.4988 | 91.799626 | 1.056 | 0 | 0 | 0 | 0 | 0 | 0 | 0 | 90.3 | 3
67.2539 | 22.3136 | 2.069 | 1.91226 | -0.623164 | 0.790926 | 256.51327 | 19.274 | 0.112686 | 0.189 | 321.712 | 454.708 | 2.182896 | 206.8216 | 93.679616 | 1.069 | 0 | 0 | 0 | 0 | 0 | 0 | 0 | 103.6 | 3
67.6325 | 22.0928 | 2.075 | 1.98408 | -0.674272 | 0.741223 | 260.8536 | 19.485 | 0.113884 | 0.189 | 324.988 | 448.5 | 2.177452 | 201.15448 | 94.7971404 | 1.075 | 0 | 0 | 0 | 0 | 0 | 0 | 0 | 92.7 | 3
69.1469 | 21.6704 | 2.099 | 2.13024 | -0.773296 | 0.646139 | 270.62852 | 20.089 | 0.1157 | 0.189 | 334.06 | 433.268 | 2.173148 | 191.60728 | 97.7236924 | 1.099 | 0 | 0 | 0 | 0 | 0 | 0 | 0 | 131.8 | 3
72.7436 | 21.0944 | 2.156 | 2.34654 | -0.910756 | 0.516479 | 286.81073 | 21.301 | 0.117254 | 0.189 | 351.868 | 405.992 | 2.179124 | 181.0972 | 103.243258 | 1.156 | 0 | 0 | 0 | 0 | 0 | 0 | 0 | 84.8 | 3
73.6901 | 20.9408 | 2.171 | 2.40408 | -0.947392 | 0.481903 | 291.10248 | 21.621 | 0.117676 | 0.189 | 356.572 | 398.772 | 2.18062 | 178.27384 | 104.7025452 | 1.171 | 0 | 0 | 0 | 0 | 0 | 0 | 0 | 81.2 | 3
78.675 | 20.0384 | 2.25 | 2.73574 | -1.161716 | 0.278769 | 315.24405 | 23.355 | 0.120502 | 0.189 | 382.164 | 358.8 | 2.184956 | 160.74344 | 112.7011212 | 1.25 | 0 | 0 | 0 | 0 | 0 | 0 | 0 | 77.1 | 3
65.689555 | 20.58688 | 1.99405 | 2.023728 | -0.7346312 | 0.61383205 | 257.097094 | 19.08455 | 0.109915 | 0.17955 | 317.357 | 411.6046 | 2.0644906 | 182.026916 | 92.83750778 | 1.04405 | 5 | 50 | 300 | 200 | 7.6 | 200 | 2 | 125 | 3
62.23221 | 19.50336 | 1.8891 | 1.917216 | -0.6959664 | 0.5815251 | 243.565668 | 18.0801 | 0.10413 | 0.1701 | 300.654 | 389.9412 | 1.9558332 | 172.446552 | 87.95132316 | 0.9891 | 10 | 50 | 300 | 200 | 7.6 | 200 | 2 | 111.9 | 3
55.31752 | 17.33632 | 1.6792 | 1.704192 | -0.6186368 | 0.5169112 | 216.502816 | 16.0712 | 0.09256 | 0.1512 | 267.248 | 346.6144 | 1.7385184 | 153.285824 | 78.17895392 | 0.8792 | 20 | 50 | 300 | 200 | 7.6 | 200 | 2 | 101.7 | 3
48.40283 | 15.16928 | 1.4693 | 1.491168 | -0.5413072 | 0.4522973 | 189.439964 | 14.0623 | 0.08099 | 0.1323 | 233.842 | 303.2876 | 1.5212036 | 134.125096 | 68.40658468 | 0.7693 | 30 | 50 | 300 | 200 | 7.6 | 200 | 2 | 89.6 | 3
0 | 0.8 | 2.6 | 4.9558 | -2.18892 | 0.0616 | 168.8403 | 6.83 | 0.08988 | 0.181 | 760.98 | 1543.03 | 2.2223 | 423.7796 | 83.81529 | 1.6 | 0 | 0 | 0 | 0 | 0 | 0 | 0 | 206.2 | 3
0 | 0.796 | 2.587 | 4.931021 | -2.1779754 | 0.061292 | 167.9960985 | 6.79585 | 0.0894306 | 0.180095 | 757.1751 | 1535.31485 | 2.2111885 | 421.660702 | 83.39621355 | 1.592 | 0.5 | 55 | 273 | 200 | 7.6 | 600 | 3 | 204.1 | 3
0 | 0.792 | 2.574 | 4.906242 | -2.1670308 | 0.060984 | 167.151897 | 6.7617 | 0.0889812 | 0.17919 | 753.3702 | 1527.5997 | 2.200077 | 419.541804 | 82.9771371 | 1.584 | 1 | 55 | 273 | 150 | 7.6 | 600 | 3 | 193.3 | 3
0 | 0.792 | 2.574 | 4.906242 | -2.1670308 | 0.060984 | 167.151897 | 6.7617 | 0.0889812 | 0.17919 | 753.3702 | 1527.5997 | 2.200077 | 419.541804 | 82.9771371 | 1.584 | 1 | 55 | 273 | 200 | 7.6 | 600 | 3 | 191.2 | 3
0 | 0.792 | 2.574 | 4.906242 | -2.1670308 | 0.060984 | 167.151897 | 6.7617 | 0.0889812 | 0.17919 | 753.3702 | 1527.5997 | 2.200077 | 419.541804 | 82.9771371 | 1.584 | 1 | 55 | 273 | 250 | 7.6 | 600 | 3 | 190.9 | 3
0 | 0.776 | 2.522 | 4.807126 | -2.1232524 | 0.059752 | 163.775091 | 6.6251 | 0.0871836 | 0.17557 | 738.1506 | 1496.7391 | 2.155631 | 411.066212 | 81.3008313 | 1.552 | 3 | 55 | 273 | 200 | 7.6 | 600 | 3 | 179.9 | 3
0 | 0.76 | 2.47 | 4.70801 | -2.079474 | 0.05852 | 160.398285 | 6.4885 | 0.085386 | 0.17195 | 722.931 | 1465.8785 | 2.111185 | 402.59062 | 79.6245255 | 1.52 | 5 | 55 | 273 | 200 | 7.6 | 600 | 3 | 170.2 | 3
59.755 | 22.76 | 2 | 1.5675 | -0.32935 | 1.0844 | 238.9385 | 21.1 | 0.0908 | 0.1886 | 303.11 | 542 | 2.30465 | 277.275 | 76.448365 | 1 | 0 | 0 | 0 | 0 | 0 | 400 | 2 | 267.9 | 3
53.7795 | 20.484 | 1.8 | 1.41075 | -0.296415 | 0.97596 | 215.04465 | 18.99 | 0.08172 | 0.16974 | 272.799 | 487.8 | 2.074185 | 249.5475 | 68.8035285 | 0.9 | 10 | 100 | 150 | 300 | 8.26 | 400 | 2 | 239.7 | 3
50.79175 | 19.346 | 1.7 | 1.332375 | -0.2799475 | 0.92174 | 203.097725 | 17.935 | 0.07718 | 0.16031 | 257.6435 | 460.7 | 1.9589525 | 235.68375 | 64.98111025 | 0.85 | 15 | 100 | 150 | 300 | 8.26 | 400 | 2 | 224.9 | 3
47.804 | 18.208 | 1.6 | 1.254 | -0.26348 | 0.86752 | 191.1508 | 16.88 | 0.07264 | 0.15088 | 242.488 | 433.6 | 1.84372 | 221.82 | 61.158692 | 0.8 | 20 | 100 | 150 | 300 | 8.26 | 400 | 2 | 210.2 | 3
44.81625 | 17.07 | 1.5 | 1.175625 | -0.2470125 | 0.8133 | 179.203875 | 15.825 | 0.0681 | 0.14145 | 227.3325 | 406.5 | 1.7284875 | 207.95625 | 57.33627375 | 0.75 | 25 | 100 | 150 | 300 | 8.26 | 400 | 2 | 195.2 | 3
41.8285 | 15.932 | 1.4 | 1.09725 | -0.230545 | 0.75908 | 167.25695 | 14.77 | 0.06356 | 0.13202 | 212.177 | 379.4 | 1.613255 | 194.0925 | 53.5138555 | 0.7 | 30 | 100 | 150 | 300 | 8.26 | 400 | 2 | 181.4 | 3
0 | 1.01536 | 2.34232 | 4.4984875 | -2.00957452 | 0.07818272 | 131.9943 | 5.422315 | 0.0876071 | 0.17195 | 730.70561 | 1442.586115 | 2.10116535 | 417.502029 | 74.02366 | 1.39232 | 5 | 100 | 150 | 300 | 8.26 | 0 | 0 | 170.2 | 3
61.60426 | 23.0696 | 2 | 1.552652 | -0.3443042 | 1.0421812 | 251.645508 | 22.2112 | 0.0894992 | 0.1888352 | 291.11348 | 508.127 | 2.3142432 | 270.2901 | 76.73152002 | 1 | 0 | 0 | 0 | 0 | 0 | 0 | 0 | 255.2 | 3
49.283408 | 18.45568 | 1.6 | 1.2421216 | -0.27544336 | 0.83374496 | 201.3164064 | 17.76896 | 0.07159936 | 0.15106816 | 232.890784 | 406.5016 | 1.85139456 | 216.23208 | 61.38522 | 0.8 | 20 | 50 | 300 | 300 | 7.592 | 370 | 2 | 203.6 | 3
54.723 | 16.616 | 2 | 3.1941 | -1.48289 | 0.01232 | 321.4322 | 26.66 | 0.102 | 0.18556 | 380.796 | 533 | 2.26469 | 219.635 | 80.720329 | 1 | 0 | 0 | 0 | 0 | 0 | 0 | 0 | 224 | 3
0 | 2 | 2 | 5.30473 | -2.514932 | 0 | 223.3497 | 16.176 | 0.115684 | 0.133 | 871.518 | 1576.442 | 2.534386 | 696.507 | 46.822345 | 1 | 0 | 0 | 0 | 0 | 0 | 0 | 0 | 414 | 3
0 | 2 | 2 | 4.9046 | -2.27299 | 0 | 270.8875 | 21.02 | 0.10503 | 0.133 | 869.685 | 1606.14 | 2.561045 | 788.315 | 41.291225 | 1 | 0 | 0 | 0 | 0 | 0 | 0 | 0 | 325 | 3
23.384 | 7.716 | 1.87 | 3.2756 | -1.71853 | 0.02193 | 100.1385 | 6.22 | 0.09738 | 0.12907 | 664.23 | 711.312 | 1.74976 | 283.85 | 73.9307 | 0.75 | 0 | 0 | 0 | 0 | 0 | 0 | 0 | 274 | 3
23.384 | 8.216 | 2.37 | 4.5021 | -2.28475 | 0.03675 | 129.058 | 7.08 | 0.138 | 0.17144 | 838.74 | 1036.892 | 2.2615 | 332.55 | 94.32016 | 1 | 0 | 0 | 0 | 0 | 0 | 0 | 0 | 283 | 3
0 | 1.806 | 2.601 | 6.24695 | -3.034931 | 0.009275 | 296.11353 | 24.964 | 0.105086 | 0.155344 | 1198.718 | 2195.397 | 3.192614 | 946.387 | 50.260325 | 1.433 | 0 | 0 | 0 | 0 | 0 | 0 | 0 | 636 | 3
0 | 2.152 | 2.19 | 4.7363 | -2.23155 | 0.00038 | 293.82 | 24.98 | 0.08018 | 0.133 | 955.59 | 1792.28 | 2.71784 | 974.5 | 35.897622 | 1.19 | 0 | 0 | 0 | 0 | 0 | 0 | 0 | 690 | 3
0 | 1.636 | 2.35 | 6.5701 | -3.34753 | 0.00829 | 104.2519 | 8.68 | 0.09794 | 0.133 | 1125.1 | 1961.39 | 2.77186 | 716.29 | 52.726966 | 1.35 | 0 | 0 | 0 | 0 | 0 | 0 | 0 | 568 | 3
0 | 2.16 | 2.2 | 6.29 | -3.12716 | 0.0004 | 98.6976 | 7.6 | 0.10176 | 0.133 | 1027.32 | 1782.88 | 2.66352 | 776.88 | 48.62948 | 1.2 | 0 | 0 | 0 | 0 | 0 | 0 | 0 | 650 | 3
0 | 2.18 | 2.225 | 6.30875 | -3.149125 | 0.00045 | 97.468 | 7.55 | 0.10065 | 0.133 | 1035.375 | 1798.8 | 2.67905 | 783.35 | 48.976205 | 1.225 | 0 | 0 | 0 | 0 | 0 | 0 | 0 | 543 | 3
54.723 | 16.616 | 2 | 3.1941 | -1.48289 | 0.01232 | 321.4322 | 26.66 | 0.102 | 0.18556 | 380.796 | 533 | 2.26469 | 219.635 | 80.720329 | 1 | 0 | 0 | 0 | 0 | 0 | 0 | 0 | 224 | 3
0 | 2.0512 | 2.064 | 5.57118 | -2.11408 | 0.031372 | 110.73728 | 5.7 | 0.104204 | 0.181 | 695.898 | 1408.364 | 2.148844 | 474.566 | 65.67677 | 1.064 | 0 | 0 | 0 | 0 | 0 | 0 | 0 | 170 | 3
0 | 1.092 | 2.454 | 4.89838 | -2.098658 | 0.067668 | 121.06378 | 5.178 | 0.096156 | 0.181 | 755.022 | 1431.218 | 2.19541 | 441.424 | 78.615864 | 1.454 | 0 | 0 | 0 | 0 | 0 | 0 | 0 | 284 | 3
0 | 1 | 2.5 | 4.961 | -2.1123 | 0.0618 | 128.461 | 5.5 | 0.0942 | 0.181 | 751.5 | 1429.5 | 2.2055 | 442.2 | 80.0494 | 1.5 | 0 | 0 | 0 | 0 | 0 | 0 | 0 | 291 | 3
0 | 0.98 | 2.51 | 4.9941 | -2.12029 | 0.05874 | 130.3891 | 5.57 | 0.09462 | 0.181 | 750.03 | 1428.07 | 2.20335 | 439.34 | 80.73932 | 1.51 | 0 | 0 | 0 | 0 | 0 | 0 | 0 | 290 | 3
0 | 1 | 2.5 | 4.845175 | -2.281015 | 0.07149 | 189.938175 | 7 | 0.10361 | 0.181 | 784.325 | 1696.7375 | 2.1440875 | 360.0275 | 85.87962 | 1.5 | 0 | 0 | 0 | 0 | 0 | 0 | 0 | 245 | 3
0 | 2.032 | 2.04 | 5.58235 | -1.96379 | 8e-05 | 206.36555 | 15.34 | 0.07584 | 0.16636 | 699.455 | 1495.03 | 2.262845 | 737.335 | 38.826957 | 1.04 | 0 | 0 | 0 | 0 | 0 | 0 | 0 | 157 | 3
0 | 0.97 | 2.515 | 5.91905 | -2.822905 | 0.000525 | 216.03255 | 10.06 | 0.10097 | 0.157 | 890.33 | 1831.935 | 2.36333 | 519.185 | 77.026275 | 1.515 | 0 | 0 | 0 | 0 | 0 | 0 | 0 | 264 | 3
0 | 0.5 | 2.75 | 5.4096 | -2.32159 | 0.0195 | 204.6661 | 8.06 | 0.09606 | 0.181 | 743.91 | 1555.21 | 2.1891 | 375.4952 | 94.30463 | 1.75 | 0 | 0 | 0 | 0 | 0 | 0 | 0 | 342 | 3
0 | 0.68 | 2.66 | 5.0873 | -2.39828 | 0.04856 | 236.3483 | 8.6 | 0.10248 | 0.181 | 780.36 | 1772.95 | 2.14585 | 326.8916 | 93.92302 | 1.66 | 0 | 0 | 0 | 0 | 0 | 0 | 0 | 279 | 3
0 | 0.64 | 2.68 | 4.9347 | -2.5007 | 0.0394 | 248.7115 | 8.8 | 0.11756 | 0.181 | 847.42 | 1312.95 | 2.74411 | 207.51 | 128.59672 | 1.68 | 0 | 0 | 0 | 0 | 0 | 0 | 0 | 223 | 3
39.184 | 12.416 | 2.62 | 4.0956 | -2.24178 | 0.02568 | 148.7935 | 9.22 | 0.13188 | 0.17532 | 889.23 | 794.712 | 2.35726 | 334.35 | 108.48195 | 1 | 0 | 0 | 0 | 0 | 0 | 0 | 0 | 274 | 3
23.384 | 8.216 | 2.37 | 4.5021 | -2.28475 | 0.03675 | 129.058 | 7.08 | 0.138 | 0.17144 | 838.74 | 1036.892 | 2.2615 | 332.55 | 94.32016 | 1 | 0 | 0 | 0 | 0 | 0 | 0 | 0 | 283 | 3
0 | 2.424 | 2.53 | 4.5204 | -2.51367 | 0.0564 | 166.4928 | 5.71 | 0.12957 | 0.181 | 877.4 | 1502.75 | 3.00943 | 230.7 | 142.34147 | 1.53 | 0 | 0 | 0 | 0 | 0 | 0 | 0 | 221 | 3
0 | 1.796 | 2.76 | 4.9239 | -2.66188 | 0.02342 | 237.069 | 8.19 | 0.12557 | 0.181 | 860.59 | 1635.15 | 2.91102 | 194.9004 | 147.9455 | 1.76 | 0 | 0 | 0 | 0 | 0 | 0 | 0 | 219 | 3
37.6771 | 17.3816 | 2 | 2.05755 | -0.472639 | 1.228472 | 120.99629 | 10.462 | 0.102032 | 0.185792 | 463.139 | 918.92 | 2.214065 | 355.5075 | 71.9174005 | 1 | 0 | 0 | 0 | 0 | 0 | 0 | 0 | 266 | 3
62.0194 | 23.1632 | 2 | 1.58315 | -0.346687 | 1.035119 | 255.35796 | 22.507 | 0.089182 | 0.188888 | 285.2746 | 499.408 | 2.313299 | 269.5945 | 76.7109069 | 1 | 0 | 0 | 0 | 0 | 0 | 0 | 0 | 265 | 3
67.948 | 23.12 | 2.08 | 1.6833 | -0.41599 | 0.97245 | 273.217 | 23.73 | 0.09158 | 0.189 | 309.646 | 500.2 | 2.37067 | 262.705 | 87.903609 | 1.08 | 0 | 0 | 0 | 0 | 0 | 0 | 0 | 199 | 3
58.9785 | 19.689 | 2.053 | 3.14592 | -1.438534 | 0.013254 | 332.32484 | 27.542 | 0.102 | 0.193151 | 378.9044 | 525.412 | 2.270843 | 189.4705 | 85.7877581 | 1 | 0 | 0 | 0 | 0 | 0 | 0 | 0 | 177 | 3
63.2 | 18.8 | 3 | 3.3809 | -2.106578 | 0.03236 | 147.23737 | 12 | 0.106074 | 0.185 | 832.044 | 819.836 | 2.36402 | 288.189 | 106.800075 | 1 | 0 | 0 | 0 | 0 | 0 | 0 | 0 | 276 | 3
63.2 | 18.8 | 3 | 3.381 | -2.10666 | 0.0323 | 147.5384 | 12 | 0.10628 | 0.185 | 832.38 | 816.79 | 2.3639 | 288.03 | 106.99325 | 1 | 0 | 0 | 0 | 0 | 0 | 0 | 0 | 276 | 3
39.184 | 12.416 | 2.62 | 4.0956 | -2.24178 | 0.02568 | 148.7935 | 9.22 | 0.13188 | 0.17532 | 889.23 | 794.712 | 2.35726 | 334.35 | 108.48195 | 1 | 0 | 0 | 0 | 0 | 0 | 0 | 0 | 274 | 3
23.384 | 8.216 | 2.37 | 4.5021 | -2.28475 | 0.03675 | 129.058 | 7.08 | 0.138 | 0.17144 | 838.74 | 1036.892 | 2.2615 | 332.55 | 94.32016 | 1 | 0 | 0 | 0 | 0 | 0 | 0 | 0 | 283 | 3
63.2 | 18.8 | 3 | 3.288 | -2.085 | 0.0266 | 144.782 | 12 | 0.104 | 0.185 | 841.2 | 839.32 | 2.432 | 241.2 | 106.013 | 1 | 0 | 0 | 0 | 0 | 0 | 0 | 0 | 283 | 3
63.2 | 18.8 | 3 | 3.3588 | -2.1052 | 0.02676 | 165.7182 | 12 | 0.1186 | 0.185 | 856.32 | 631.192 | 2.3772 | 263.62 | 118.9013 | 1 | 0 | 0 | 0 | 0 | 0 | 0 | 0 | 288 | 3
0 | 0.5 | 2.75 | 5.4096 | -2.32159 | 0.0195 | 204.6661 | 8.06 | 0.09606 | 0.181 | 743.91 | 1555.21 | 2.1891 | 375.4952 | 94.30463 | 1.75 | 0 | 0 | 0 | 0 | 0 | 0 | 0 | 342 | 3
0 | 0.68 | 2.66 | 5.0873 | -2.39828 | 0.04856 | 236.3483 | 8.6 | 0.10248 | 0.181 | 780.36 | 1772.95 | 2.14585 | 326.8916 | 93.92302 | 1.66 | 0 | 0 | 0 | 0 | 0 | 0 | 0 | 279 | 3
0 | 0.64 | 2.68 | 4.9347 | -2.5007 | 0.0394 | 248.7115 | 8.8 | 0.11756 | 0.181 | 847.42 | 1312.95 | 2.74411 | 207.51 | 128.59672 | 1.68 | 0 | 0 | 0 | 0 | 0 | 0 | 0 | 223 | 3
0 | 2.424 | 2.53 | 4.5204 | -2.51367 | 0.0564 | 166.4928 | 5.71 | 0.12957 | 0.181 | 877.4 | 1502.75 | 3.00943 | 230.7 | 142.34147 | 1.53 | 0 | 0 | 0 | 0 | 0 | 0 | 0 | 221 | 3
0 | 1.796 | 2.76 | 4.9239 | -2.66188 | 0.02342 | 237.069 | 8.19 | 0.12557 | 0.181 | 860.59 | 1635.15 | 2.91102 | 194.9004 | 147.9455 | 1.76 | 0 | 0 | 0 | 0 | 0 | 0 | 0 | 219 | 3
63.2 | 18.8 | 3 | 3.381 | -2.10666 | 0.0323 | 147.5384 | 12 | 0.10628 | 0.185 | 832.38 | 816.79 | 2.3639 | 288.03 | 106.99325 | 1 | 0 | 0 | 0 | 0 | 0 | 0 | 0 | 276 | 3
0 | 2 | 2 | 5.3101 | -2.51786 | 0 | 222.6392 | 16.12 | 0.1157 | 0.133 | 871.95 | 1576.7 | 2.53431 | 696.3 | 46.83834 | 1 | 0 | 0 | 0 | 0 | 0 | 0 | 0 | 590 | 3
23.384 | 8.216 | 2.37 | 4.5021 | -2.28475 | 0.03675 | 129.058 | 7.08 | 0.138 | 0.17144 | 838.74 | 1036.892 | 2.2615 | 332.55 | 94.32016 | 1 | 0 | 0 | 0 | 0 | 0 | 0 | 0 | 283 | 3
39.184 | 12.416 | 2.62 | 4.3371 | -2.41398 | 0.0093 | 168.3298 | 10.48 | 0.13188 | 0.16524 | 907.5 | 811.932 | 2.46226 | 366.69 | 105.02577 | 1 | 0 | 0 | 0 | 0 | 0 | 0 | 0 | 274 | 3
63.2 | 18.8 | 3 | 3.288 | -2.085 | 0.0266 | 144.782 | 12 | 0.104 | 0.185 | 841.2 | 839.32 | 2.432 | 241.2 | 106.013 | 1 | 0 | 0 | 0 | 0 | 0 | 0 | 0 | 283 | 3
63.2 | 18.8 | 3 | 3.3588 | -2.1052 | 0.02676 | 165.7182 | 12 | 0.1186 | 0.185 | 856.32 | 631.192 | 2.3772 | 263.62 | 118.9013 | 1 | 0 | 0 | 0 | 0 | 0 | 0 | 0 | 288 | 3
0 | 1.636 | 2.35 | 6.5701 | -3.34753 | 0.00829 | 104.2519 | 8.68 | 0.09794 | 0.133 | 1125.1 | 1961.39 | 2.77186 | 716.29 | 52.726966 | 1.35 | 0 | 0 | 0 | 0 | 0 | 0 | 0 | 574 | 3
63.2 | 18.8 | 3 | 3.375 | -2.10538 | 0.0318 | 147.9567 | 12 | 0.10654 | 0.185 | 833.64 | 812.2 | 2.3682 | 284.59 | 107.31425 | 1 | 0 | 0 | 0 | 0 | 0 | 0 | 0 | 275 | 3
0 | 0.726 | 2.616 | 5.09791 | -2.134502 | 0.045262 | 148.86398 | 6.396 | 0.087426 | 0.179733 | 736.383 | 1415.055 | 2.221595 | 442.926 | 83.453419 | 1.623 | 0 | 0 | 0 | 0 | 0 | 0 | 0 | 461 | 3
0 | 2.2136 | 2.267 | 4.45639 | -2.255127 | 0.085684 | 108.62655 | 3.869 | 0.124959 | 0.181 | 831.93 | 1472.68 | 2.543792 | 322.901 | 104.768145 | 1.267 | 0 | 0 | 0 | 0 | 0 | 0 | 0 | 221 | 3
56.248 | 16.732 | 2.67 | 3.0356 | -1.88105 | 0.03043 | 131.8326 | 10.68 | 0.09506 | 0.16465 | 738 | 723.18 | 2.0845 | 269.88 | 95.33435 | 0.89 | 0 | 0 | 0 | 0 | 0 | 0 | 0 | 234.3 | 3
83.092 | 18.8 | 2.32 | 3.166 | -1.4402 | 0 | 354.6136 | 27.12 | 0.11864 | 0.189 | 402.64 | 310.24 | 2.22036 | 145.2872 | 118.036636 | 1.32 | 0 | 0 | 0 | 0 | 0 | 0 | 0 | 45 | 3
83.092 | 18.8 | 2.32 | 3.1664 | -1.43784 | 0 | 356.7644 | 27.52 | 0.1172 | 0.189 | 401.432 | 309.44 | 2.23 | 147.8016 | 117.392296 | 1.32 | 0 | 0 | 0 | 0 | 0 | 0 | 0 | 67 | 3
84.354 | 18.8 | 2.34 | 3.18 | -1.4422 | 0 | 356.9642 | 27.44 | 0.11788 | 0.189 | 407.12 | 304.88 | 2.23012 | 147.3544 | 119.296332 | 1.34 | 0 | 0 | 0 | 0 | 0 | 0 | 0 | 51 | 3
65.89356 | 38.03796 | 2.8395 | 4.586336 | -2.1689131 | 0.0087121 | 234.86607 | 19.4444 | 0.102 | 0.224667 | 893.2894 | 1267.3927 | 2.6055586 | 265.9545 | 113.93767 | 1 | 0 | 0 | 0 | 0 | 0 | 0 | 0 | 342.9 | 3
62.598882 | 36.136062 | 2.697525 | 4.3570192 | -2.060467445 | 0.008276495 | 223.1227665 | 18.47218 | 0.0969 | 0.21343365 | 848.62493 | 1204.023065 | 2.47528067 | 252.656775 | 108.2407865 | 0.95 | 5 | 80 | 187.5 | 300 | 7.91 | 0 | 0 | 235.32 | 3
59.304204 | 34.234164 | 2.55555 | 4.1277024 | -1.95202179 | 0.00784089 | 211.379463 | 17.49996 | 0.0918 | 0.2022003 | 803.96046 | 1140.65343 | 2.34500274 | 239.35905 | 102.543903 | 0.9 | 10 | 80 | 187.5 | 300 | 7.91 | 0 | 0 | 212.68 | 3
56.009526 | 32.332266 | 2.413575 | 3.8983856 | -1.843576135 | 0.007405285 | 199.6361595 | 16.52774 | 0.0867 | 0.19096695 | 759.29599 | 1077.283795 | 2.21472481 | 226.061325 | 96.8470195 | 0.85 | 15 | 80 | 187.5 | 300 | 7.91 | 0 | 0 | 189.39 | 3
52.714848 | 30.430368 | 2.2716 | 3.6690688 | -1.73513048 | 0.00696968 | 187.892856 | 15.55552 | 0.0816 | 0.1797336 | 714.63152 | 1013.91416 | 2.08444688 | 212.7636 | 91.150136 | 0.8 | 20 | 80 | 187.5 | 300 | 7.91 | 0 | 0 | 147.48 | 3
71.734 | 20.528 | 2.14 | 2.5088 | -1.03872 | 0.38898 | 294.2552 | 21.34 | 0.12152 | 0.189 | 353.24 | 398.48 | 2.14984 | 163.3152 | 104.132776 | 1.14 | 0 | 0 | 0 | 0 | 0 | 200 | 1 | 95.61 | 3
0 | 1.6 | 2.2 | 4.549 | -2.0224 | 0.1004 | 80.159 | 3.4 | 0.1068 | 0.181 | 774.6 | 1440.9 | 2.1405 | 437.7 | 70.6302 | 1.2 | 0 | 0 | 0 | 0 | 0 | 570 | 3 | 258.7 | 3
0 | 1.44 | 1.98 | 4.0941 | -1.82016 | 0.09036 | 72.1431 | 3.06 | 0.09612 | 0.1629 | 697.14 | 1296.81 | 1.92645 | 393.93 | 63.56718 | 1.08 | 10 | 100 | 0.8 | 0 | 0 | 540 | 2 | 93.5 | 3
0 | 0.98 | 2.51 | 4.9941 | -2.12029 | 0.05874 | 130.3891 | 5.57 | 0.09462 | 0.181 | 750.03 | 1428.07 | 2.20335 | 439.34 | 80.73932 | 1.51 | 0 | 0 | 0 | 0 | 0 | 120 | 2 | 283.3 | 3
0 | 0.97314 | 2.49243 | 4.9591413 | -2.10544797 | 0.05832882 | 129.4763763 | 5.53101 | 0.09395766 | 0.179733 | 744.77979 | 1418.07351 | 2.18792655 | 436.26462 | 80.17414476 | 1.49943 | 0.7 | 0 | 0 | 0 | 0 | 120 | 2 | 276.5 | 3
0 | 0.97314 | 2.49243 | 4.9591413 | -2.10544797 | 0.05832882 | 129.4763763 | 5.53101 | 0.09395766 | 0.179733 | 744.77979 | 1418.07351 | 2.18792655 | 436.26462 | 80.17414476 | 1.49943 | 0.7 | 0 | 0 | 0 | 0.7 | 120 | 2 | 265.2 | 3
0 | 0.97314 | 2.49243 | 4.9591413 | -2.10544797 | 0.05832882 | 129.4763763 | 5.53101 | 0.09395766 | 0.179733 | 744.77979 | 1418.07351 | 2.18792655 | 436.26462 | 80.17414476 | 1.49943 | 0.7 | 0 | 0 | 0 | 0 | 120 | 2 | 261.8 | 3
0 | 2.424 | 2.53 | 4.5204 | -2.51367 | 0.0564 | 166.4928 | 5.71 | 0.12957 | 0.181 | 877.4 | 1502.75 | 3.00943 | 230.7 | 142.34147 | 1.53 | 0 | 0 | 0 | 0 | 0 | 600 | 2.5 | 164.96 | 3
63.2 | 18.8 | 3 | 3.3588 | -2.1052 | 0.02676 | 165.7182 | 12 | 0.1186 | 0.185 | 856.32 | 631.192 | 2.3772 | 263.62 | 118.9013 | 1 | 0 | 0 | 0 | 0 | 0 | 0 | 0 | 217.1 | 3
0 | 2 | 2 | 4.57412 | -2.094592 | 0.104154 | 54.62245 | 2.654 | 0.11766 | 0.175768 | 809.205 | 1471.476 | 2.127362 | 459.893 | 63.658343 | 1 | 0 | 0 | 0 | 0 | 0 | 680 | 0.84 | 398.4 | 3
62.568 | 18.612 | 2.97 | 3.347091 | -2.08551222 | 0.0320364 | 145.7649963 | 11.88 | 0.10501326 | 0.18315 | 823.72356 | 811.63764 | 2.3403798 | 285.30711 | 105.7321 | 0.99 | 1 | 80 | 187.5 | 200 | 7.91 | 0 | 0 | 210.2 | 3
63.2 | 18.8 | 3 | 3.3809 | -2.106578 | 0.03236 | 147.23737 | 12 | 0.106074 | 0.185 | 832.044 | 819.836 | 2.36402 | 288.189 | 106.800075 | 1 | 0 | 0 | 0 | 0 | 0 | 0 | 0 | 247.1 | 3
0 | 0.636 | 2.682 | 5.24304 | -2.175114 | 0.035444 | 158.29124 | 6.774 | 0.087948 | 0.181 | 736.326 | 1420.844 | 2.23778 | 439.942 | 86.386712 | 1.682 | 0 | 0 | 0 | 0 | 0 | 0 | 0 | 202.2 | 3