## Sheet1
VISC of PCM, mPa·s | TPSA of PCM, Å² | COL of PCM | CBUC of PCM | BG of PCM, eV | FE of PCM, eV/atom | Ehull of PCM, eV/atom | CV of PCM, Å³ | AN of PCM | CR of PCM, nm | AR of PCM, nm | MP of PCM, ℃ | BP of PCM, ℃ | D of PCM, g/cm³ | HoF of PCM, J/g | MW of PCM, g/mol | CVS of PCM | SMC, % | No. of SMM | SMA, μm | ER of SM, ml/g | TC of SM, W/(m·K) | T, ℃ | t, h | Thermal conductivity(W/m·K) | Molten salt category
0.955188 | 50.07672 | 35.15544 | 1.1304 | 3.125556 | -1.3530888 | 0.002826 | 153.08442 | 13.5648 | 0.0406944 | 0.158256 | 635.2848 | 649.98 | 1.503432 | 68.9544 | 68.0308632 | 1.1304 | 43.48 | 50 | 300 | 200 | 7.6 | 0 | 0 | 0.7524 | 1
0.994903 | 52.15882 | 36.61714 | 1.1774 | 3.255511 | -1.4093478 | 0.0029435 | 159.449395 | 14.1288 | 0.0423864 | 0.164836 | 661.6988 | 677.005 | 1.565942 | 71.8214 | 70.8594642 | 1.1774 | 41.13 | 50 | 300 | 200 | 7.6 | 0 | 0 | 0.7392 | 1
1.252797 | 65.67918 | 46.10886 | 1.4826 | 4.099389 | -1.7746722 | 0.0037065 | 200.781105 | 17.7912 | 0.0533736 | 0.207564 | 833.2212 | 852.495 | 1.971858 | 90.4386 | 89.2273158 | 1.4826 | 25.87 | 50 | 300 | 200 | 7.6 | 0 | 0 | 0.6748 | 1
1.478074 | 77.48956 | 54.40012 | 1.7492 | 4.836538 | -2.0937924 | 0.004373 | 236.88541 | 20.9904 | 0.0629712 | 0.244888 | 983.0504 | 1005.79 | 2.326436 | 106.7012 | 105.2721036 | 1.7492 | 12.54 | 50 | 300 | 200 | 7.6 | 0 | 0 | 0.6696 | 1
0.1037 | 62.9 | 18.8 | 2 | 2.95 | -1.361 | 0 | 360.02 | 30 | 0.102 | 0.189 | 306.8 | 380 | 2.257 | 162.5 | 84.9947 | 1 | 0 | 0 | 0 | 0 | 0 | 0 | 0 | 0.2434697 | 1
0.0798 | 59.755 | 17.86 | 1.9 | 2.793 | -1.349 | 0 | 290.9375 | 19 | 0.1311 | 0.17955 | 320.15 | 380 | 1.9152 | 94.658 | 96.04804 | 0.95 | 5 | 80 | 187.5 | 150 | 7.91 | 0 | 0 | 0.1703678 | 1
0.098515 | 59.755 | 17.86 | 1.9 | 2.8025 | -1.29295 | 0 | 342.019 | 28.5 | 0.0969 | 0.17955 | 291.46 | 361 | 2.14415 | 154.375 | 80.744965 | 0.95 | 5 | 80 | 187.5 | 150 | 7.91 | 0 | 0 | 0.2842076 | 1
0.0756 | 56.61 | 16.92 | 1.8 | 2.646 | -1.278 | 0 | 275.625 | 18 | 0.1242 | 0.1701 | 303.3 | 360 | 1.8144 | 89.676 | 90.99288 | 0.9 | 10 | 80 | 187.5 | 150 | 7.91 | 0 | 0 | 0.2066392 | 1
0.09333 | 56.61 | 16.92 | 1.8 | 2.655 | -1.2249 | 0 | 324.018 | 27 | 0.0918 | 0.1701 | 276.12 | 342 | 2.0313 | 146.25 | 76.49523 | 0.9 | 10 | 80 | 187.5 | 150 | 7.91 | 0 | 0 | 0.303739 | 1
0.05185 | 31.45 | 9.4 | 1 | 1.475 | -0.6805 | 0 | 180.01 | 15 | 0.051 | 0.0945 | 153.4 | 190 | 1.1285 | 81.25 | 42.49735 | 0.5 | 50 | 100 | 4 | 0 | 0.07 | 0 | 0 | 0.45342 | 1
0.06222 | 37.74 | 11.28 | 1.2 | 1.77 | -0.8166 | 0 | 216.012 | 18 | 0.0612 | 0.1134 | 184.08 | 228 | 1.3542 | 97.5 | 50.99682 | 0.6 | 40 | 100 | 4 | 0 | 0.07 | 0 | 0 | 0.52018 | 1
0.07259 | 44.03 | 13.16 | 1.4 | 2.065 | -0.9527 | 0 | 252.014 | 21 | 0.0714 | 0.1323 | 214.76 | 266 | 1.5799 | 113.75 | 59.49629 | 0.7 | 30 | 100 | 4 | 0 | 0.07 | 0 | 0 | 0.58 | 1
0.05185 | 31.45 | 9.4 | 1 | 1.475 | -0.6805 | 0 | 180.01 | 15 | 0.051 | 0.0945 | 153.4 | 190 | 1.1285 | 81.25 | 42.49735 | 0.5 | 50 | 100 | 4 | 0 | 0.07 | 0 | 0 | 3.02 | 1
0.06222 | 37.74 | 11.28 | 1.2 | 1.77 | -0.8166 | 0 | 216.012 | 18 | 0.0612 | 0.1134 | 184.08 | 228 | 1.3542 | 97.5 | 50.99682 | 0.6 | 40 | 100 | 4 | 0 | 0.07 | 0 | 0 | 3.17 | 1
0.07259 | 44.03 | 13.16 | 1.4 | 2.065 | -0.9527 | 0 | 252.014 | 21 | 0.0714 | 0.1323 | 214.76 | 266 | 1.5799 | 113.75 | 59.49629 | 0.7 | 30 | 100 | 4 | 0 | 0.07 | 0 | 0 | 3.22 | 1
0.1037 | 62.9 | 18.8 | 2 | 2.95 | -1.361 | 0 | 360.02 | 30 | 0.102 | 0.189 | 306.8 | 380 | 2.257 | 162.5 | 84.9947 | 1 | 0 | 0 | 0 | 0 | 0 | 0 | 0 | 0.6 | 1
0.102663 | 62.271 | 18.612 | 1.98 | 2.9205 | -1.34739 | 0 | 356.4198 | 29.7 | 0.10098 | 0.18711 | 303.732 | 376.2 | 2.23443 | 160.875 | 84.144753 | 0.99 | 1 | 300 | 0.15 | 0 | 5000 | 0 | 0 | 1.28 | 1
0.101626 | 61.642 | 18.424 | 1.96 | 2.891 | -1.33378 | 0 | 352.8196 | 29.4 | 0.09996 | 0.18522 | 300.664 | 372.4 | 2.21186 | 159.25 | 83.294806 | 0.98 | 2 | 300 | 0.15 | 0 | 5000 | 0 | 0 | 1.63 | 1
0.100589 | 61.013 | 18.236 | 1.94 | 2.8615 | -1.32017 | 0 | 349.2194 | 29.1 | 0.09894 | 0.18333 | 297.596 | 368.6 | 2.18929 | 157.625 | 82.444859 | 0.97 | 3 | 300 | 0.15 | 0 | 5000 | 0 | 0 | 2.07 | 1
0.09333 | 56.61 | 16.92 | 1.8 | 2.655 | -1.2249 | 0 | 324.018 | 27 | 0.0918 | 0.1701 | 276.12 | 342 | 2.0313 | 146.25 | 76.49523 | 0.9 | 10 | 60 | 0 | 4 | 0.3 | 0 | 0 | 1.14 | 1
0.08296 | 50.32 | 15.04 | 1.6 | 2.36 | -1.0888 | 0 | 288.016 | 24 | 0.0816 | 0.1512 | 245.44 | 304 | 1.8056 | 130 | 67.99576 | 0.8 | 20 | 60 | 0 | 4 | 0.3 | 0 | 0 | 0.81 | 1
0.06222 | 37.74 | 11.28 | 1.2 | 1.77 | -0.8166 | 0 | 216.012 | 18 | 0.0612 | 0.1134 | 184.08 | 228 | 1.3542 | 97.5 | 50.99682 | 0.6 | 40 | 60 | 0 | 4 | 0.3 | 0 | 0 | 0.62 | 1
0.04148 | 25.16 | 7.52 | 0.8 | 1.18 | -0.5444 | 0 | 144.008 | 12 | 0.0408 | 0.0756 | 122.72 | 152 | 0.9028 | 65 | 33.99788 | 0.4 | 60 | 60 | 0 | 4 | 0.3 | 0 | 0 | 0.57 | 1
4.369156 | 0 | 1.04 | 2.48 | 4.7524 | -2.25024 | 0.08008 | 183.1104 | 6.8 | 0.10104 | 0.181 | 787.08 | 1690.6 | 2.1578 | 373.8848 | 83.66076 | 1.48 | 0 | 0 | 0 | 0 | 0 | 0 | 0 | 0.7042 | 2
4.34731022 | 0 | 1.0348 | 2.4676 | 4.728638 | -2.2389888 | 0.0796796 | 182.194848 | 6.766 | 0.1005348 | 0.180095 | 783.1446 | 1682.147 | 2.147011 | 372.015376 | 83.2424562 | 1.4726 | 0.5 | 55 | 273 | 200 | 7.6 | 600 | 3 | 0.8698066 | 2
4.32546444 | 0 | 1.0296 | 2.4552 | 4.704876 | -2.2277376 | 0.0792792 | 181.279296 | 6.732 | 0.1000296 | 0.17919 | 779.2092 | 1673.694 | 2.136222 | 370.145952 | 82.8241524 | 1.4652 | 1 | 55 | 273 | 200 | 7.6 | 600 | 3 | 0.9070759 | 2
4.23808132 | 0 | 1.0088 | 2.4056 | 4.609828 | -2.1827328 | 0.0776776 | 177.617088 | 6.596 | 0.0980088 | 0.17557 | 763.4676 | 1639.882 | 2.093066 | 362.668256 | 81.1509372 | 1.4356 | 3 | 55 | 273 | 200 | 7.6 | 600 | 3 | 1.239574 | 2
4.1506982 | 0 | 0.988 | 2.356 | 4.51478 | -2.137728 | 0.076076 | 173.95488 | 6.46 | 0.095988 | 0.17195 | 747.726 | 1606.07 | 2.04991 | 355.19056 | 79.477722 | 1.406 | 5 | 55 | 273 | 200 | 7.6 | 600 | 3 | 1.523173 | 2
4.06331508 | 0 | 0.9672 | 2.3064 | 4.419732 | -2.0927232 | 0.0744744 | 170.292672 | 6.324 | 0.0939672 | 0.16833 | 731.9844 | 1572.258 | 2.006754 | 347.712864 | 77.8045068 | 1.3764 | 7 | 55 | 273 | 200 | 7.6 | 600 | 3 | 1.990238 | 2
3.9322404 | 0 | 0.936 | 2.232 | 4.27716 | -2.025216 | 0.072072 | 164.79936 | 6.12 | 0.090936 | 0.1629 | 708.372 | 1521.54 | 1.94202 | 336.49632 | 75.294684 | 1.332 | 10 | 55 | 273 | 200 | 7.6 | 600 | 3 | 2.23835 | 2
3.7137826 | 0 | 0.884 | 2.108 | 4.03954 | -1.912704 | 0.068068 | 155.64384 | 5.78 | 0.085884 | 0.15385 | 669.018 | 1437.01 | 1.83413 | 317.80208 | 71.111646 | 1.258 | 15 | 55 | 273 | 200 | 7.6 | 600 | 3 | 3.454754 | 2
3.4953248 | 0 | 0.832 | 1.984 | 3.80192 | -1.800192 | 0.064064 | 146.48832 | 5.44 | 0.080832 | 0.1448 | 629.664 | 1352.48 | 1.72624 | 299.10784 | 66.928608 | 1.184 | 20 | 55 | 273 | 200 | 7.6 | 600 | 3 | 4.964559 | 2
3.4953248 | 0 | 0.832 | 1.984 | 3.80192 | -1.800192 | 0.064064 | 146.48832 | 5.44 | 0.080832 | 0.1448 | 629.664 | 1352.48 | 1.72624 | 299.10784 | 66.928608 | 1.184 | 20 | 55 | 273 | 200 | 7.6 | 600 | 3 | 3.581197 | 2
3.4953248 | 0 | 0.832 | 1.984 | 3.80192 | -1.800192 | 0.064064 | 146.48832 | 5.44 | 0.080832 | 0.1448 | 629.664 | 1352.48 | 1.72624 | 299.10784 | 66.928608 | 1.184 | 20 | 55 | 273 | 200 | 7.6 | 600 | 3 | 4.418803 | 2
3.4953248 | 0 | 0.832 | 1.984 | 3.80192 | -1.800192 | 0.064064 | 146.48832 | 5.44 | 0.080832 | 0.1448 | 629.664 | 1352.48 | 1.72624 | 299.10784 | 66.928608 | 1.184 | 20 | 55 | 273 | 200 | 7.6 | 600 | 3 | 5.974359 | 2
3.4953248 | 0 | 0.832 | 1.984 | 3.80192 | -1.800192 | 0.064064 | 146.48832 | 5.44 | 0.080832 | 0.1448 | 629.664 | 1352.48 | 1.72624 | 299.10784 | 66.928608 | 1.184 | 20 | 55 | 273 | 200 | 7.6 | 600 | 3 | 6.555556 | 2
0.0756396 | 36.5449 | 17.3384 | 2 | 2.0112 | -0.428206 | 1.288223 | 109.81541 | 9.553 | 0.101978 | 0.185648 | 470.042 | 943.58 | 2.2124 | 364.62 | 71.296171 | 1 | 0 | 0 | 0 | 0 | 0 | 0 | 0 | 0.93 | 2
0.092332 | 62.9 | 23.504 | 2 | 1.5045 | -0.31387 | 1.05889 | 256.2282 | 22.65 | 0.08926 | 0.189 | 280.438 | 487.8 | 2.31727 | 265.645 | 77.130837 | 1 | 0 | 0 | 0 | 0 | 0 | 0 | 0 | 0.84 | 2
0.082684 | 54.723 | 24.968 | 2 | 0.5161 | 0.4302 | 1.90009 | 134.5188 | 13.31 | 0.07938 | 0.18796 | 324.24 | 712.45 | 2.35205 | 387.17 | 67.58061 | 1 | 0 | 0 | 0 | 0 | 0 | 0 | 0 | 0.8 | 2
0.06179782 | 29.85863 | 14.16608 | 1.634 | 1.64304 | -0.3497782 | 1.0525261 | 89.721297 | 7.8051 | 0.0833146 | 0.1516746 | 384.0124 | 770.886 | 1.80754 | 297.895 | 58.2488427 | 0.817 | 18.3 | 100 | 150 | 150 | 8.26 | 0 | 0 | 5.59 | 2
0.07554428 | 51.4522 | 19.21936 | 1.636 | 1.232805 | -0.2582843 | 0.8646161 | 209.747178 | 18.5385 | 0.0730334 | 0.154602 | 229.43702 | 398.862 | 1.8954383 | 217.14605 | 63.10457973 | 0.818 | 18.2 | 100 | 150 | 150 | 8.26 | 0 | 0 | 6.61 | 2
0.0626738 | 41.48255 | 18.9268 | 1.516 | 0.391045 | 0.326198 | 1.4403485 | 101.96946 | 10.0895 | 0.060169 | 0.142474 | 245.752 | 540.0025 | 1.7828625 | 293.4705 | 51.2265225 | 0.758 | 24.2 | 100 | 150 | 150 | 8.26 | 0 | 0 | 4.71 | 2
0.084 | 62.9 | 18.8 | 2 | 2.94 | -1.42 | 0 | 306.25 | 20 | 0.138 | 0.189 | 337 | 400 | 2.016 | 99.64 | 101.1032 | 1 | 0 | 0 | 0 | 0 | 0 | 0 | 0 | 0.1552997 | 2
0.08597 | 62.9 | 18.8 | 2 | 2.941 | -1.4141 | 0 | 311.627 | 21 | 0.1344 | 0.189 | 333.98 | 398 | 2.0401 | 105.926 | 99.49235 | 1 | 0 | 0 | 0 | 0 | 0 | 0 | 0 | 0.1754463 | 2
0.08794 | 62.9 | 18.8 | 2 | 2.942 | -1.4082 | 0 | 317.004 | 22 | 0.1308 | 0.189 | 330.96 | 396 | 2.0642 | 112.212 | 97.8815 | 1 | 0 | 0 | 0 | 0 | 0 | 0 | 0 | 0.1883373 | 2
0.08991 | 62.9 | 18.8 | 2 | 2.943 | -1.4023 | 0 | 322.381 | 23 | 0.1272 | 0.189 | 327.94 | 394 | 2.0883 | 118.498 | 96.27065 | 1 | 0 | 0 | 0 | 0 | 0 | 0 | 0 | 0.198436 | 2
0.09188 | 62.9 | 18.8 | 2 | 2.944 | -1.3964 | 0 | 327.758 | 24 | 0.1236 | 0.189 | 324.92 | 392 | 2.1124 | 124.784 | 94.6598 | 1 | 0 | 0 | 0 | 0 | 0 | 0 | 0 | 0.1917956 | 2
0.09385 | 62.9 | 18.8 | 2 | 2.945 | -1.3905 | 0 | 333.135 | 25 | 0.12 | 0.189 | 321.9 | 390 | 2.1365 | 131.07 | 93.04895 | 1 | 0 | 0 | 0 | 0 | 0 | 0 | 0 | 0.2058027 | 2
0.09582 | 62.9 | 18.8 | 2 | 2.946 | -1.3846 | 0 | 338.512 | 26 | 0.1164 | 0.189 | 318.88 | 388 | 2.1606 | 137.356 | 91.4381 | 1 | 0 | 0 | 0 | 0 | 0 | 0 | 0 | 0.2030687 | 2
0.09779 | 62.9 | 18.8 | 2 | 2.947 | -1.3787 | 0 | 343.889 | 27 | 0.1128 | 0.189 | 315.86 | 386 | 2.1847 | 143.642 | 89.82725 | 1 | 0 | 0 | 0 | 0 | 0 | 0 | 0 | 0.2109362 | 2
0.09976 | 62.9 | 18.8 | 2 | 2.948 | -1.3728 | 0 | 349.266 | 28 | 0.1092 | 0.189 | 312.84 | 384 | 2.2088 | 149.928 | 88.2164 | 1 | 0 | 0 | 0 | 0 | 0 | 0 | 0 | 0.2400103 | 2
0.10173 | 62.9 | 18.8 | 2 | 2.949 | -1.3669 | 0 | 354.643 | 29 | 0.1056 | 0.189 | 309.82 | 382 | 2.2329 | 156.214 | 86.60555 | 1 | 0 | 0 | 0 | 0 | 0 | 0 | 0 | 0.2422975 | 2
0.0816715 | 59.755 | 17.86 | 1.9 | 2.79395 | -1.343395 | 0 | 296.04565 | 19.95 | 0.12768 | 0.17955 | 317.281 | 378.1 | 1.938095 | 100.6297 | 94.5177325 | 0.95 | 5 | 80 | 187.5 | 150 | 7.91 | 0 | 0 | 0.1966496 | 2
0.083543 | 59.755 | 17.86 | 1.9 | 2.7949 | -1.33779 | 0 | 301.1538 | 20.9 | 0.12426 | 0.17955 | 314.412 | 376.2 | 1.96099 | 106.6014 | 92.987425 | 0.95 | 5 | 80 | 187.5 | 150 | 7.91 | 0 | 0 | 0.2034033 | 2
0.0854145 | 59.755 | 17.86 | 1.9 | 2.79585 | -1.332185 | 0 | 306.26195 | 21.85 | 0.12084 | 0.17955 | 311.543 | 374.3 | 1.983885 | 112.5731 | 91.4571175 | 0.95 | 5 | 80 | 187.5 | 150 | 7.91 | 0 | 0 | 0.2034583 | 2
0.087286 | 59.755 | 17.86 | 1.9 | 2.7968 | -1.32658 | 0 | 311.3701 | 22.8 | 0.11742 | 0.17955 | 308.674 | 372.4 | 2.00678 | 118.5448 | 89.92681 | 0.95 | 5 | 80 | 187.5 | 150 | 7.91 | 0 | 0 | 0.2102109 | 2
0.0891575 | 59.755 | 17.86 | 1.9 | 2.79775 | -1.320975 | 0 | 316.47825 | 23.75 | 0.114 | 0.17955 | 305.805 | 370.5 | 2.029675 | 124.5165 | 88.3965025 | 0.95 | 5 | 80 | 187.5 | 150 | 7.91 | 0 | 0 | 0.2420741 | 2
0.091029 | 59.755 | 17.86 | 1.9 | 2.7987 | -1.31537 | 0 | 321.5864 | 24.7 | 0.11058 | 0.17955 | 302.936 | 368.6 | 2.05257 | 130.4882 | 86.866195 | 0.95 | 5 | 80 | 187.5 | 150 | 7.91 | 0 | 0 | 0.2499439 | 2
0.0929005 | 59.755 | 17.86 | 1.9 | 2.79965 | -1.309765 | 0 | 326.69455 | 25.65 | 0.10716 | 0.17955 | 300.067 | 366.7 | 2.075465 | 136.4599 | 85.3358875 | 0.95 | 5 | 80 | 187.5 | 150 | 7.91 | 0 | 0 | 0.2555793 | 2
0.094772 | 59.755 | 17.86 | 1.9 | 2.8006 | -1.30416 | 0 | 331.8027 | 26.6 | 0.10374 | 0.17955 | 297.198 | 364.8 | 2.09836 | 142.4316 | 83.80558 | 0.95 | 5 | 80 | 187.5 | 150 | 7.91 | 0 | 0 | 0.2701444 | 2
0.0966435 | 59.755 | 17.86 | 1.9 | 2.80155 | -1.298555 | 0 | 336.91085 | 27.55 | 0.10032 | 0.17955 | 294.329 | 362.9 | 2.121255 | 148.4033 | 82.2752725 | 0.95 | 5 | 80 | 187.5 | 150 | 7.91 | 0 | 0 | 0.2813602 | 2
0.077373 | 56.61 | 16.92 | 1.8 | 2.6469 | -1.27269 | 0 | 280.4643 | 18.9 | 0.12096 | 0.1701 | 300.582 | 358.2 | 1.83609 | 95.3334 | 89.543115 | 0.9 | 10 | 80 | 187.5 | 150 | 7.91 | 0 | 0 | 0.2340403 | 2
0.079146 | 56.61 | 16.92 | 1.8 | 2.6478 | -1.26738 | 0 | 285.3036 | 19.8 | 0.11772 | 0.1701 | 297.864 | 356.4 | 1.85778 | 100.9908 | 88.09335 | 0.9 | 10 | 80 | 187.5 | 150 | 7.91 | 0 | 0 | 0.2597651 | 2
0.080919 | 56.61 | 16.92 | 1.8 | 2.6487 | -1.26207 | 0 | 290.1429 | 20.7 | 0.11448 | 0.1701 | 295.146 | 354.6 | 1.87947 | 106.6482 | 86.643585 | 0.9 | 10 | 80 | 187.5 | 150 | 7.91 | 0 | 0 | 0.2637264 | 2
0.082692 | 56.61 | 16.92 | 1.8 | 2.6496 | -1.25676 | 0 | 294.9822 | 21.6 | 0.11124 | 0.1701 | 292.428 | 352.8 | 1.90116 | 112.3056 | 85.19382 | 0.9 | 10 | 80 | 187.5 | 150 | 7.91 | 0 | 0 | 0.2632234 | 2
0.084465 | 56.61 | 16.92 | 1.8 | 2.6505 | -1.25145 | 0 | 299.8215 | 22.5 | 0.108 | 0.1701 | 289.71 | 351 | 1.92285 | 117.963 | 83.744055 | 0.9 | 10 | 80 | 187.5 | 150 | 7.91 | 0 | 0 | 0.2800218 | 2
0.086238 | 56.61 | 16.92 | 1.8 | 2.6514 | -1.24614 | 0 | 304.6608 | 23.4 | 0.10476 | 0.1701 | 286.992 | 349.2 | 1.94454 | 123.6204 | 82.29429 | 0.9 | 10 | 80 | 187.5 | 150 | 7.91 | 0 | 0 | 0.2884474 | 2
0.088011 | 56.61 | 16.92 | 1.8 | 2.6523 | -1.24083 | 0 | 309.5001 | 24.3 | 0.10152 | 0.1701 | 284.274 | 347.4 | 1.96623 | 129.2778 | 80.844525 | 0.9 | 10 | 80 | 187.5 | 150 | 7.91 | 0 | 0 | 0.2890616 | 2
0.089784 | 56.61 | 16.92 | 1.8 | 2.6532 | -1.23552 | 0 | 314.3394 | 25.2 | 0.09828 | 0.1701 | 281.556 | 345.6 | 1.98792 | 134.9352 | 79.39476 | 0.9 | 10 | 80 | 187.5 | 150 | 7.91 | 0 | 0 | 0.2952561 | 2
0.091557 | 56.61 | 16.92 | 1.8 | 2.6541 | -1.23021 | 0 | 319.1787 | 26.1 | 0.09504 | 0.1701 | 278.838 | 343.8 | 2.00961 | 140.5926 | 77.944995 | 0.9 | 10 | 80 | 187.5 | 150 | 7.91 | 0 | 0 | 0.3075891 | 2
0.0747 | 31.45 | 15.2 | 2 | 2.4 | -0.661 | 1.1195 | 102.395 | 8.5 | 0.107 | 0.185 | 512 | 1010 | 2.18 | 363 | 71.7505 | 1 | 0 | 0 | 0 | 0 | 0 | 0 | 0 | 1.749 | 2
0.06723 | 28.305 | 13.68 | 1.8 | 2.16 | -0.5949 | 1.00755 | 92.1555 | 7.65 | 0.0963 | 0.1665 | 460.8 | 909 | 1.962 | 326.7 | 64.57545 | 0.9 | 10 | 50 | 300 | 200 | 7.6 | 120 | 24 | 5.003 | 2
0.063495 | 26.7325 | 12.92 | 1.7 | 2.04 | -0.56185 | 0.951575 | 87.03575 | 7.225 | 0.09095 | 0.15725 | 435.2 | 858.5 | 1.853 | 308.55 | 60.987925 | 0.85 | 15 | 50 | 300 | 200 | 7.6 | 120 | 24 | 7.184 | 2
0.05976 | 25.16 | 12.16 | 1.6 | 1.92 | -0.5288 | 0.8956 | 81.916 | 6.8 | 0.0856 | 0.148 | 409.6 | 808 | 1.744 | 290.4 | 57.4004 | 0.8 | 20 | 50 | 300 | 200 | 7.6 | 120 | 24 | 9.241 | 2
0.056025 | 23.5875 | 11.4 | 1.5 | 1.8 | -0.49575 | 0.839625 | 76.79625 | 6.375 | 0.08025 | 0.13875 | 384 | 757.5 | 1.635 | 272.25 | 53.812875 | 0.75 | 25 | 50 | 300 | 200 | 7.6 | 120 | 24 | 11.297 | 2
0.05229 | 22.015 | 10.64 | 1.4 | 1.68 | -0.4627 | 0.78365 | 71.6765 | 5.95 | 0.0749 | 0.1295 | 358.4 | 707 | 1.526 | 254.1 | 50.22535 | 0.7 | 30 | 50 | 300 | 200 | 7.6 | 120 | 24 | 13.378 | 2
2.300111 | 0 | 1.26 | 2.37 | 5.1034 | -2.15609 | 0.04914 | 112.8004 | 4.59 | 0.11358 | 0.181 | 749.91 | 1417.04 | 2.1058 | 390.37 | 82.19772 | 1.37 | 0 | 0 | 0 | 0 | 0 | 0 | 0 | 0.412 | 2
1.95509435 | 0 | 1.071 | 2.0145 | 4.33789 | -1.8326765 | 0.041769 | 95.88034 | 3.9015 | 0.096543 | 0.15385 | 637.4235 | 1204.484 | 1.78993 | 331.8145 | 69.868062 | 1.1645 | 15 | 100 | 150 | 300 | 8.26 | 500 | 3 | 4.922 | 2
0.0896 | 0 | 2 | 2 | 5.525 | -2.062 | 0.039 | 94.01 | 5 | 0.107 | 0.181 | 690.5 | 1401 | 2.025 | 481.5 | 58.4725 | 1 | 0 | 0 | 0 | 0 | 0 | 0 | 0 | 0.29 | 2
0.08064 | 0 | 1.8 | 1.8 | 4.9725 | -1.8558 | 0.0351 | 84.609 | 4.5 | 0.0963 | 0.1629 | 621.45 | 1260.9 | 1.8225 | 433.35 | 52.62525 | 0.9 | 10 | 80 | 187.5 | 300 | 7.91 | 600 | 1 | 3.56 | 2
0.07616 | 0 | 1.7 | 1.7 | 4.69625 | -1.7527 | 0.03315 | 79.9085 | 4.25 | 0.09095 | 0.15385 | 586.925 | 1190.85 | 1.72125 | 409.275 | 49.701625 | 0.85 | 15 | 80 | 187.5 | 300 | 7.91 | 600 | 1 | 5.02 | 2
0.07168 | 0 | 1.6 | 1.6 | 4.42 | -1.6496 | 0.0312 | 75.208 | 4 | 0.0856 | 0.1448 | 552.4 | 1120.8 | 1.62 | 385.2 | 46.778 | 0.8 | 20 | 80 | 187.5 | 300 | 7.91 | 600 | 1 | 7.66 | 2
0.0672 | 0 | 1.5 | 1.5 | 4.14375 | -1.5465 | 0.02925 | 70.5075 | 3.75 | 0.08025 | 0.13575 | 517.875 | 1050.75 | 1.51875 | 361.125 | 43.854375 | 0.75 | 25 | 80 | 187.5 | 300 | 7.91 | 600 | 1 | 10.06 | 2
0.06272 | 0 | 1.4 | 1.4 | 3.8675 | -1.4434 | 0.0273 | 65.807 | 3.5 | 0.0749 | 0.1267 | 483.35 | 980.7 | 1.4175 | 337.05 | 40.93075 | 0.7 | 30 | 80 | 187.5 | 300 | 7.91 | 600 | 1 | 12.05 | 2
0.1013548 | 73.2484 | 18.8 | 2.164 | 3.06316 | -1.387076 | 0 | 370.47664 | 30.984 | 0.101672 | 0.189 | 348.4888 | 339.328 | 2.297508 | 169.142 | 97.9660012 | 1.164 | 0 | 0 | 0 | 0 | 0 | 0 | 0 | 0.56 | 2
0.100698144 | 76.145952 | 18.8 | 2.20992 | 3.0948448 | -1.39437728 | 0 | 373.4044992 | 31.25952 | 0.10158016 | 0.189 | 360.161664 | 327.93984 | 2.30885024 | 171.00176 | 101.598 | 1.20992 | 0 | 0 | 0 | 0 | 0 | 0 | 0 | 0.55 | 2
0.0990096 | 83.5968 | 18.8 | 2.328 | 3.17632 | -1.413152 | 0 | 380.93328 | 31.968 | 0.101344 | 0.189 | 390.1776 | 298.656 | 2.338016 | 175.784 | 110.9373024 | 1.328 | 0 | 0 | 0 | 0 | 0 | 0 | 0 | 0.53 | 2
0.0966644 | 93.9452 | 18.8 | 2.492 | 3.28948 | -1.439228 | 0 | 391.38992 | 32.952 | 0.101016 | 0.189 | 431.8664 | 257.984 | 2.378524 | 182.426 | 123.9086036 | 1.492 | 0 | 0 | 0 | 0 | 0 | 0 | 0 | 0.51 | 2
0.091974 | 114.642 | 18.8 | 2.82 | 3.5158 | -1.49138 | 0 | 412.3032 | 34.92 | 0.10036 | 0.189 | 515.244 | 176.64 | 2.45954 | 195.71 | 149.851206 | 1.82 | 0 | 0 | 0 | 0 | 0 | 0 | 0 | 0.46 | 2
0.095406 | 99.498 | 18.8 | 2.58 | 3.3502 | -1.45322 | 0 | 397.0008 | 33.48 | 0.10084 | 0.189 | 454.236 | 236.16 | 2.40026 | 185.99 | 130.868814 | 1.58 | 0 | 0 | 0 | 0 | 0 | 0 | 0 | 0.681 | 2
0.094259964 | 68.121012 | 17.484 | 2.01252 | 2.8487388 | -1.28998068 | 0 | 344.5432752 | 28.81512 | 0.09455496 | 0.17577 | 324.094584 | 315.57504 | 2.13668244 | 157.30206 | 91.10838 | 1.08252 | 7 | 80 | 187.5 | 300 | 7.91 | 280 | 3 | 1.9 | 2
0.09364964 | 70.81412 | 17.484 | 2.0552 | 2.878188 | -1.2967668 | 0 | 347.264552 | 29.0712 | 0.0944696 | 0.17577 | 334.94384 | 304.9904 | 2.1472244 | 159.0306 | 94.48408316 | 1.1252 | 7 | 80 | 187.5 | 300 | 7.91 | 280 | 3 | 1.76 | 2
0.092078928 | 77.745024 | 17.484 | 2.16504 | 2.9539776 | -1.31423136 | 0 | 354.2679504 | 29.73024 | 0.09424992 | 0.17577 | 362.865168 | 277.75008 | 2.17435488 | 163.47912 | 103.1717 | 1.23504 | 7 | 80 | 187.5 | 300 | 7.91 | 280 | 3 | 1.81 | 2
0.089897892 | 87.369036 | 17.484 | 2.31756 | 3.0592164 | -1.33848204 | 0 | 363.9926256 | 30.64536 | 0.09394488 | 0.17577 | 401.635752 | 239.92512 | 2.21202732 | 169.65618 | 115.235 | 1.38756 | 7 | 80 | 187.5 | 300 | 7.91 | 280 | 3 | 1.73 | 2
0.08553582 | 106.61706 | 17.484 | 2.6226 | 3.269694 | -1.3869834 | 0 | 383.441976 | 32.4756 | 0.0933348 | 0.17577 | 479.17692 | 164.2752 | 2.2873722 | 182.0103 | 139.3616 | 1.6926 | 7 | 80 | 187.5 | 300 | 7.91 | 280 | 3 | 1.56 | 2
0.094259964 | 68.121012 | 17.484 | 2.01252 | 2.8487388 | -1.28998068 | 0 | 344.5432752 | 28.81512 | 0.09455496 | 0.17577 | 324.094584 | 315.57504 | 2.13668244 | 157.30206 | 91.10838 | 1.08252 | 7 | 80 | 187.5 | 300 | 7.91 | 280 | 3 | 5.23 | 2
0.093649211 | 70.816013 | 17.484 | 2.05523 | 2.8782087 | -1.29677157 | 0 | 347.2664648 | 29.07138 | 0.09446954 | 0.17577 | 334.951466 | 304.98296 | 2.14723181 | 159.031815 | 94.48646 | 1.12523 | 7 | 80 | 187.5 | 300 | 7.91 | 280 | 3 | 5.02 | 2
0.092078928 | 77.745024 | 17.484 | 2.16504 | 2.9539776 | -1.31423136 | 0 | 354.2679504 | 29.73024 | 0.09424992 | 0.17577 | 362.865168 | 277.75008 | 2.17435488 | 163.47912 | 103.1717 | 1.23504 | 7 | 80 | 187.5 | 300 | 7.91 | 280 | 3 | 5.21 | 2
0.089897892 | 87.369036 | 17.484 | 2.31756 | 3.0592164 | -1.33848204 | 0 | 363.9926256 | 30.64536 | 0.09394488 | 0.17577 | 401.635752 | 239.92512 | 2.21202732 | 169.65618 | 115.235 | 1.38756 | 7 | 80 | 187.5 | 300 | 7.91 | 280 | 3 | 5.66 | 2
0.08553582 | 106.61706 | 17.484 | 2.6226 | 3.269694 | -1.3869834 | 0 | 383.441976 | 32.4756 | 0.0933348 | 0.17577 | 479.17692 | 164.2752 | 2.2873722 | 182.0103 | 139.3616 | 1.6926 | 7 | 80 | 187.5 | 300 | 7.91 | 280 | 3 | 6.27 | 2
0.08872758 | 92.53314 | 17.484 | 2.3994 | 3.115686 | -1.3514946 | 0 | 369.210744 | 31.1364 | 0.0937812 | 0.17577 | 422.43948 | 219.6288 | 2.2322418 | 172.9707 | 121.708 | 1.4694 | 7 | 80 | 187.5 | 300 | 7.91 | 280 | 3 | 5.64 | 2
0.0906357 | 94.5231 | 17.86 | 2.451 | 3.18269 | -1.380559 | 0 | 377.15076 | 31.806 | 0.095798 | 0.17955 | 431.5242 | 224.352 | 2.280247 | 176.6905 | 124.3253733 | 1.501 | 5 | 80 | 187.5 | 300 | 7.91 | 280 | 3 | 2.37 | 2
0.08968164 | 93.52812 | 17.672 | 2.4252 | 3.149188 | -1.3660268 | 0 | 373.180752 | 31.4712 | 0.0947896 | 0.17766 | 426.98184 | 221.9904 | 2.2562444 | 174.8306 | 123.0167 | 1.4852 | 6 | 80 | 187.5 | 300 | 7.91 | 280 | 3 | 4.75 | 2
0.09188 | 62.9 | 18.8 | 2 | 2.944 | -1.3964 | 0 | 327.758 | 24 | 0.1236 | 0.189 | 324.92 | 392 | 2.1124 | 124.784 | 94.6598 | 1 | 0 | 0 | 0 | 0 | 0 | 0 | 0 | 2.27201 | 2
0.0914206 | 62.5855 | 18.706 | 1.99 | 2.92928 | -1.389418 | 0 | 326.11921 | 23.88 | 0.122982 | 0.188055 | 323.2954 | 390.04 | 2.101838 | 124.16008 | 94.186501 | 0.995 | 0.5 | 100 | 150 | 300 | 8.26 | 350 | 0.5 | 2.876 | 2
0.0909612 | 62.271 | 18.612 | 1.98 | 2.91456 | -1.382436 | 0 | 324.48042 | 23.76 | 0.122364 | 0.18711 | 321.6708 | 388.08 | 2.091276 | 123.53616 | 93.713202 | 0.99 | 1 | 100 | 150 | 300 | 8.26 | 350 | 0.5 | 3.338 | 2
0.0905018 | 61.9565 | 18.518 | 1.97 | 2.89984 | -1.375454 | 0 | 322.84163 | 23.64 | 0.121746 | 0.186165 | 320.0462 | 386.12 | 2.080714 | 122.91224 | 93.239903 | 0.985 | 1.5 | 100 | 150 | 300 | 8.26 | 350 | 0.5 | 4.143 | 2
0.0900424 | 61.642 | 18.424 | 1.96 | 2.88512 | -1.368472 | 0 | 321.20284 | 23.52 | 0.121128 | 0.18522 | 318.4216 | 384.16 | 2.070152 | 122.28832 | 92.766604 | 0.98 | 2 | 100 | 150 | 300 | 8.26 | 350 | 0.5 | 4.884 | 2
0.10338 | 59.755 | 17.96 | 2 | 3.001 | -1.38715 | 0.0077 | 344.167 | 28.6 | 0.102 | 0.1886 | 331.51 | 434.25 | 2.2524 | 178.475 | 83.667115 | 1 | 0 | 0 | 0 | 300 | 0 | 0 | 0 | 1.57 | 2
0.082704 | 47.804 | 14.368 | 1.6 | 2.4008 | -1.10972 | 0.00616 | 275.3336 | 22.88 | 0.0816 | 0.15088 | 265.208 | 347.4 | 1.80192 | 142.78 | 66.933692 | 0.8 | 20 | 32 | 468.75 | 300 | 6.74 | 0 | 0 | 5.88 | 2
0.082704 | 47.804 | 14.368 | 1.6 | 2.4008 | -1.10972 | 0.00616 | 275.3336 | 22.88 | 0.0816 | 0.15088 | 265.208 | 347.4 | 1.80192 | 142.78 | 66.933692 | 0.8 | 20 | 50 | 300 | 300 | 6.96 | 0 | 0 | 6.12 | 2
0.082704 | 47.804 | 14.368 | 1.6 | 2.4008 | -1.10972 | 0.00616 | 275.3336 | 22.88 | 0.0816 | 0.15088 | 265.208 | 347.4 | 1.80192 | 142.78 | 66.933692 | 0.8 | 20 | 80 | 187.5 | 300 | 7.29 | 0 | 0 | 6.35 | 2
0.05229 | 22.015 | 10.64 | 1.4 | 1.68 | -0.4627 | 0.78365 | 71.6765 | 5.95 | 0.0749 | 0.1295 | 358.4 | 707 | 1.526 | 254.1 | 50.22535 | 0.7 | 30 | 80 | 187.5 | 300 | 7.91 | 0 | 0 | 11.63 | 2
0.0617975532 | 29.8571833 | 14.1654728 | 1.634 | 1.6431504 | -0.349844302 | 1.052478191 | 89.71918997 | 7.804801 | 0.083316026 | 0.151674416 | 384.024314 | 770.90486 | 1.8075308 | 297.89454 | 58.24897 | 0.817 | 18.3 | 80 | 187.5 | 300 | 7.91 | 0 | 0 | 5.59 | 2
0.075527576 | 51.4522 | 19.226272 | 1.636 | 1.230681 | -0.25674566 | 0.86617202 | 209.5946676 | 18.5277 | 0.07301468 | 0.154602 | 229.398284 | 399.0204 | 1.89552686 | 217.29761 | 63.09302 | 0.818 | 18.2 | 80 | 187.5 | 300 | 7.91 | 0 | 0 | 6.61 | 2
0.062674472 | 41.480034 | 18.925744 | 1.516 | 0.3912038 | 0.3260916 | 1.44026822 | 101.9652504 | 10.08898 | 0.06017004 | 0.14247368 | 245.77392 | 540.0371 | 1.7828539 | 293.47486 | 51.22610238 | 0.758 | 24.2 | 80 | 187.5 | 300 | 7.91 | 0 | 0 | 4.71 | 2
0.09582 | 62.9 | 18.8 | 2 | 2.946 | -1.3846 | 0 | 338.512 | 26 | 0.1164 | 0.189 | 318.88 | 388 | 2.1606 | 137.356 | 91.4381 | 1 | 0 | 0 | 0 | 0 | 0 | 0 | 0 | 0.519 | 2
0.08991 | 62.9 | 18.8 | 2 | 2.943 | -1.4023 | 0 | 322.381 | 23 | 0.1272 | 0.189 | 327.94 | 394 | 2.0883 | 118.498 | 96.27065 | 1 | 0 | 0 | 0 | 0 | 0 | 0 | 0 | 0.433 | 2
0.08991 | 62.9 | 18.8 | 2 | 2.943 | -1.4023 | 0 | 322.381 | 23 | 0.1272 | 0.189 | 327.94 | 394 | 2.0883 | 118.498 | 96.27065 | 1 | 0 | 0 | 0 | 0 | 0 | 0 | 0 | 0.425 | 2
0.08991 | 62.9 | 18.8 | 2 | 2.943 | -1.4023 | 0 | 322.381 | 23 | 0.1272 | 0.189 | 327.94 | 394 | 2.0883 | 118.498 | 96.27065 | 1 | 0 | 0 | 0 | 0 | 0 | 0 | 0 | 0.429 | 2
0.093062 | 62.9 | 18.8 | 2 | 2.9446 | -1.39286 | 0 | 330.9842 | 24.6 | 0.12144 | 0.189 | 323.108 | 390.8 | 2.12686 | 128.5556 | 93.69329 | 1 | 0 | 0 | 0 | 0 | 0 | 0 | 0 | 0.4675 | 2
0.093062 | 62.9 | 18.8 | 2 | 2.9446 | -1.39286 | 0 | 330.9842 | 24.6 | 0.12144 | 0.189 | 323.108 | 390.8 | 2.12686 | 128.5556 | 93.69329 | 1 | 0 | 0 | 0 | 0 | 0 | 0 | 0 | 0.465 | 2
0.093062 | 62.9 | 18.8 | 2 | 2.9446 | -1.39286 | 0 | 330.9842 | 24.6 | 0.12144 | 0.189 | 323.108 | 390.8 | 2.12686 | 128.5556 | 93.69329 | 1 | 0 | 0 | 0 | 0 | 0 | 0 | 0 | 0.4579 | 2
0.093062 | 62.9 | 18.8 | 2 | 2.9446 | -1.39286 | 0 | 330.9842 | 24.6 | 0.12144 | 0.189 | 323.108 | 390.8 | 2.12686 | 128.5556 | 93.69329 | 1 | 0 | 0 | 0 | 0 | 0 | 0 | 0 | 0.4543 | 2
0.093062 | 62.9 | 18.8 | 2 | 2.9446 | -1.39286 | 0 | 330.9842 | 24.6 | 0.12144 | 0.189 | 323.108 | 390.8 | 2.12686 | 128.5556 | 93.69329 | 1 | 0 | 0 | 0 | 0 | 0 | 0 | 0 | 0.4484 | 2
0.09385 | 62.9 | 18.8 | 2 | 2.945 | -1.3905 | 0 | 333.135 | 25 | 0.12 | 0.189 | 321.9 | 390 | 2.1365 | 131.07 | 93.04895 | 1 | 0 | 0 | 0 | 0 | 0 | 0 | 0 | 0.462 | 2
0.09385 | 62.9 | 18.8 | 2 | 2.945 | -1.3905 | 0 | 333.135 | 25 | 0.12 | 0.189 | 321.9 | 390 | 2.1365 | 131.07 | 93.04895 | 1 | 0 | 0 | 0 | 0 | 0 | 0 | 0 | 0.46 | 2
0.09385 | 62.9 | 18.8 | 2 | 2.945 | -1.3905 | 0 | 333.135 | 25 | 0.12 | 0.189 | 321.9 | 390 | 2.1365 | 131.07 | 93.04895 | 1 | 0 | 0 | 0 | 0 | 0 | 0 | 0 | 0.457 | 2
0.09385 | 62.9 | 18.8 | 2 | 2.945 | -1.3905 | 0 | 333.135 | 25 | 0.12 | 0.189 | 321.9 | 390 | 2.1365 | 131.07 | 93.04895 | 1 | 0 | 0 | 0 | 0 | 0 | 0 | 0 | 0.446 | 2
0.09385 | 62.9 | 18.8 | 2 | 2.945 | -1.3905 | 0 | 333.135 | 25 | 0.12 | 0.189 | 321.9 | 390 | 2.1365 | 131.07 | 93.04895 | 1 | 0 | 0 | 0 | 0 | 0 | 0 | 0 | 0.446 | 2
0.098775 | 62.9 | 18.8 | 2 | 2.9475 | -1.37575 | 0 | 346.5775 | 27.5 | 0.111 | 0.189 | 314.35 | 385 | 2.19675 | 146.785 | 89.021825 | 1 | 0 | 0 | 0 | 0 | 0 | 0 | 0 | 0.479 | 2
0.098775 | 62.9 | 18.8 | 2 | 2.9475 | -1.37575 | 0 | 346.5775 | 27.5 | 0.111 | 0.189 | 314.35 | 385 | 2.19675 | 146.785 | 89.021825 | 1 | 0 | 0 | 0 | 0 | 0 | 0 | 0 | 0.471 | 2
0.098775 | 62.9 | 18.8 | 2 | 2.9475 | -1.37575 | 0 | 346.5775 | 27.5 | 0.111 | 0.189 | 314.35 | 385 | 2.19675 | 146.785 | 89.021825 | 1 | 0 | 0 | 0 | 0 | 0 | 0 | 0 | 0.465 | 2
0.098775 | 62.9 | 18.8 | 2 | 2.9475 | -1.37575 | 0 | 346.5775 | 27.5 | 0.111 | 0.189 | 314.35 | 385 | 2.19675 | 146.785 | 89.021825 | 1 | 0 | 0 | 0 | 0 | 0 | 0 | 0 | 0.47 | 2
1.19948 | 63.2 | 18.8 | 3 | 3.4598 | -2.119224 | 0.04365 | 120.48461 | 12 | 0.088142 | 0.185 | 790.842 | 1095.647 | 2.31081 | 348.352 | 88.8807 | 1 | 0 | 0 | 0 | 0 | 0 | 0 | 0 | 0.527 | 2
1.19948 | 63.2 | 18.8 | 3 | 3.4598 | -2.119224 | 0.04365 | 120.48461 | 12 | 0.088142 | 0.185 | 790.842 | 1095.647 | 2.31081 | 348.352 | 88.8807 | 1 | 0 | 0 | 0 | 0 | 0 | 0 | 0 | 0.573 | 2
0.7972 | 63.2 | 18.8 | 3 | 3.5652 | -2.14632 | 0.04724 | 136.5446 | 12 | 0.09956 | 0.185 | 795.84 | 938.968 | 2.2316 | 392.34 | 98.3297 | 1 | 0 | 0 | 0 | 0 | 0 | 0 | 0 | 0.542 | 2
0.7972 | 63.2 | 18.8 | 3 | 3.5652 | -2.14632 | 0.04724 | 136.5446 | 12 | 0.09956 | 0.185 | 795.84 | 938.968 | 2.2316 | 392.34 | 98.3297 | 1 | 0 | 0 | 0 | 0 | 0 | 0 | 0 | 0.55 | 2
0.0637203 | 41.8285 | 12.502 | 1.33 | 1.95909 | -0.920759 | 0 | 225.11048 | 17.29 | 0.077406 | 0.125685 | 212.0552 | 258.02 | 1.436799 | 91.34174 | 60.8063365 | 0.665 | 3.5 | 50 | 300 | 200 | 7.6 | 0 | 0 | 1.1 | 2
0.06170808 | 40.5076 | 12.1072 | 1.288 | 1.897224 | -0.8916824 | 0 | 218.001728 | 16.744 | 0.0749616 | 0.121716 | 205.35872 | 249.872 | 1.3914264 | 88.457264 | 58.8861364 | 0.644 | 5.6 | 50 | 300 | 200 | 7.6 | 0 | 0 | 1.39 | 2
0.0603666 | 39.627 | 11.844 | 1.26 | 1.85598 | -0.872298 | 0 | 213.26256 | 16.38 | 0.073332 | 0.11907 | 200.8944 | 244.44 | 1.361178 | 86.53428 | 57.606003 | 0.63 | 7 | 50 | 300 | 200 | 7.6 | 0 | 0 | 1.62 | 2
0.0603666 | 39.627 | 11.844 | 1.26 | 1.85598 | -0.872298 | 0 | 213.26256 | 16.38 | 0.073332 | 0.11907 | 200.8944 | 244.44 | 1.361178 | 86.53428 | 57.606003 | 0.63 | 7 | 50 | 300 | 200 | 7.6 | 0 | 0 | 1.62 | 2
0.0603666 | 39.627 | 11.844 | 1.26 | 1.85598 | -0.872298 | 0 | 213.26256 | 16.38 | 0.073332 | 0.11907 | 200.8944 | 244.44 | 1.361178 | 86.53428 | 57.606003 | 0.63 | 7 | 50 | 300 | 200 | 7.6 | 0 | 0 | 1.62 | 2
0.06170808 | 40.5076 | 12.1072 | 1.288 | 1.897224 | -0.8916824 | 0 | 218.001728 | 16.744 | 0.0749616 | 0.121716 | 205.35872 | 249.872 | 1.3914264 | 88.457264 | 58.8861364 | 0.644 | 5.6 | 50 | 300 | 200 | 7.6 | 0 | 0 | 1.39 | 2
0.0603666 | 39.627 | 11.844 | 1.26 | 1.85598 | -0.872298 | 0 | 213.26256 | 16.38 | 0.073332 | 0.11907 | 200.8944 | 244.44 | 1.361178 | 86.53428 | 57.606003 | 0.63 | 7 | 50 | 300 | 200 | 7.6 | 0 | 0 | 1.62 | 2
0.0855288 | 56.61 | 16.92 | 1.8 | 2.65104 | -1.248264 | 0 | 302.72508 | 23.04 | 0.106056 | 0.1701 | 288.0792 | 349.92 | 1.935864 | 121.35744 | 82.874196 | 0.9 | 10 | 80 | 187.5 | 300 | 7.91 | 0 | 0 | 2.75 | 2
0.0807772 | 53.465 | 15.98 | 1.7 | 2.50376 | -1.178916 | 0 | 285.90702 | 21.76 | 0.100164 | 0.16065 | 272.0748 | 330.48 | 1.828316 | 114.61536 | 78.270074 | 0.85 | 15 | 80 | 187.5 | 300 | 7.91 | 0 | 0 | 3.76 | 2
0.0760256 | 50.32 | 15.04 | 1.6 | 2.35648 | -1.109568 | 0 | 269.08896 | 20.48 | 0.094272 | 0.1512 | 256.0704 | 311.04 | 1.720768 | 107.87328 | 73.665952 | 0.8 | 20 | 80 | 187.5 | 300 | 7.91 | 0 | 0 | 4.22 | 2
0.08457848 | 55.981 | 16.732 | 1.78 | 2.621584 | -1.2343944 | 0 | 299.361468 | 22.784 | 0.1048776 | 0.16821 | 284.87832 | 346.032 | 1.9143544 | 120.009024 | 81.9533716 | 0.89 | 10 | 80 | 187.5 | 300 | 7.91 | 0 | 0 | 4.02 | 2
0.07982688 | 52.836 | 15.792 | 1.68 | 2.474304 | -1.1650464 | 0 | 282.543408 | 21.504 | 0.0989856 | 0.15876 | 268.87392 | 326.592 | 1.8068064 | 113.266944 | 77.3492496 | 0.84 | 15 | 80 | 187.5 | 300 | 7.91 | 0 | 0 | 6.05 | 2
0.07507528 | 49.691 | 14.852 | 1.58 | 2.327024 | -1.0956984 | 0 | 265.725348 | 20.224 | 0.0930936 | 0.14931 | 252.86952 | 307.152 | 1.6992584 | 106.524864 | 72.7451276 | 0.79 | 20 | 80 | 187.5 | 300 | 7.91 | 0 | 0 | 7.22 | 2
0.080682168 | 53.4021 | 15.9612 | 1.698 | 2.5008144 | -1.17752904 | 0 | 285.5706588 | 21.7344 | 0.10004616 | 0.160461 | 271.754712 | 330.0912 | 1.82616504 | 114.4805184 | 78.17799156 | 0.849 | 15 | 80 | 187.5 | 300 | 7.91 | 0 | 0 | 3.73 | 2
0.07982688 | 52.836 | 15.792 | 1.68 | 2.474304 | -1.1650464 | 0 | 282.543408 | 21.504 | 0.0989856 | 0.15876 | 268.87392 | 326.592 | 1.8068064 | 113.266944 | 77.3492496 | 0.84 | 15 | 80 | 187.5 | 300 | 7.91 | 0 | 0 | 8.47 | 2
0.0737123 | 49.07458 | 14.66776 | 1.5604 | 2.297938 | -1.083399 | 0 | 261.2508 | 19.754 | 0.0927276 | 0.1474578 | 250.3944 | 303.78 | 1.6728982 | 103.826028 | 72.19568914 | 0.7802 | 15 | 80 | 187.5 | 300 | 7.91 | 0 | 0 | 2.68 | 2
0.07792624 | 51.578 | 15.416 | 1.64 | 2.415392 | -1.1373072 | 0 | 275.816184 | 20.992 | 0.0966288 | 0.15498 | 262.47216 | 318.816 | 1.7637872 | 110.570112 | 75.5076008 | 0.82 | 15 | 80 | 187.5 | 300 | 7.91 | 0 | 0 | 4.47 | 2
0.08457848 | 55.981 | 16.732 | 1.78 | 2.621584 | -1.2343944 | 0 | 299.361468 | 22.784 | 0.1048776 | 0.16821 | 284.87832 | 346.032 | 1.9143544 | 120.009024 | 81.9533716 | 0.89 | 10 | 80 | 187.5 | 300 | 7.91 | 0 | 0 | 5.02 | 2
0.07507528 | 49.691 | 14.852 | 1.58 | 2.327024 | -1.0956984 | 0 | 265.725348 | 20.224 | 0.0930936 | 0.14931 | 252.86952 | 307.152 | 1.6992584 | 106.524864 | 72.7451276 | 0.79 | 20 | 80 | 187.5 | 300 | 7.91 | 0 | 0 | 8.88 | 2
0.09455684 | 62.5855 | 18.706 | 1.99 | 2.930872 | -1.3800252 | 0 | 334.679394 | 25.472 | 0.1172508 | 0.188055 | 318.48756 | 386.856 | 2.1402052 | 134.167392 | 91.6220278 | 0.995 | 0.5 | 325 | 210 | 0 | 0.55 | 0 | 0 | 0.524 | 2
0.09408168 | 62.271 | 18.612 | 1.98 | 2.916144 | -1.3730904 | 0 | 332.997588 | 25.344 | 0.1166616 | 0.18711 | 316.88712 | 384.912 | 2.1294504 | 133.493184 | 91.1616156 | 0.99 | 1 | 325 | 210 | 0 | 0.55 | 0 | 0 | 0.35 | 2
0.09360652 | 61.9565 | 18.518 | 1.97 | 2.901416 | -1.3661556 | 0 | 331.315782 | 25.216 | 0.1160724 | 0.186165 | 315.28668 | 382.968 | 2.1186956 | 132.818976 | 90.7012034 | 0.985 | 1.5 | 325 | 210 | 0 | 0.55 | 0 | 0 | 0.515 | 2
0.09455684 | 62.5855 | 18.706 | 1.99 | 2.930872 | -1.3800252 | 0 | 334.679394 | 25.472 | 0.1172508 | 0.188055 | 318.48756 | 386.856 | 2.1402052 | 134.167392 | 91.6220278 | 0.995 | 0.5 | 325 | 0.04 | 0 | 0.14 | 0 | 0 | 0.536 | 2
0.09408168 | 62.271 | 18.612 | 1.98 | 2.916144 | -1.3730904 | 0 | 332.997588 | 25.344 | 0.1166616 | 0.18711 | 316.88712 | 384.912 | 2.1294504 | 133.493184 | 91.1616156 | 0.99 | 1 | 325 | 0.04 | 0 | 0.14 | 0 | 0 | 0.358 | 2
0.09360652 | 61.9565 | 18.518 | 1.97 | 2.901416 | -1.3661556 | 0 | 331.315782 | 25.216 | 0.1160724 | 0.186165 | 315.28668 | 382.968 | 2.1186956 | 132.818976 | 90.7012034 | 0.985 | 1.5 | 325 | 0.04 | 0 | 0.14 | 0 | 0 | 0.32 | 2
0.091029 | 59.755 | 17.86 | 1.9 | 2.7987 | -1.31537 | 0 | 321.5864 | 24.7 | 0.11058 | 0.17955 | 302.936 | 368.6 | 2.05257 | 130.4882 | 86.866195 | 0.95 | 5 | 800 | 13 | 0 | 16.7 | 0 | 0 | 1.6 | 2
0.09582 | 62.9 | 18.8 | 2 | 2.946 | -1.3846 | 0 | 338.512 | 26 | 0.1164 | 0.189 | 318.88 | 388 | 2.1606 | 137.356 | 91.4381 | 1 | 0 | 0 | 0 | 0 | 0 | 0 | 0 | 0.59 | 2
1.324298 | 63.2 | 18.8 | 3 | 3.440218 | -2.1229538 | 0.0331116 | 161.994739 | 12 | 0.1164054 | 0.185 | 841.4856 | 673.68012 | 2.318544 | 308.9281 | 115.8040855 | 1 | 0 | 0 | 0 | 0 | 0 | 0 | 0 | 0.856 | 2
1.096154 | 63.2 | 18.8 | 3 | 3.494314 | -2.1330674 | 0.0392268 | 150.979147 | 12 | 0.1091142 | 0.185 | 821.7288 | 788.50476 | 2.280912 | 345.0313 | 108.2406415 | 1 | 0 | 0 | 0 | 0 | 0 | 0 | 0 | 0.525 | 2
4.369156 | 0 | 1.04 | 2.48 | 4.7524 | -2.25024 | 0.08008 | 183.1104 | 6.8 | 0.10104 | 0.181 | 787.08 | 1690.6 | 2.1578 | 373.8848 | 83.66076 | 1.48 | 0 | 0 | 0 | 0 | 0 | 600 | 1 | 0.5031 | 2
1.859687275 | 0 | 1.0015 | 1.89925 | 4.085385 | -1.72538225 | 0.0390585 | 90.73406 | 3.69475 | 0.0906495 | 0.1448 | 599.74275 | 1133.606 | 1.685745 | 312.62425 | 65.825308 | 1.09925 | 20 | 100 | 150 | 300 | 8.26 | 500 | 3 | 6.13 | 2
0.082516 | 55.352 | 25.232 | 2 | 0.4764 | 0.4568 | 1.92016 | 135.5712 | 13.44 | 0.07912 | 0.18804 | 318.76 | 703.8 | 2.3542 | 386.08 | 67.68564 | 1 | 0 | 0 | 0 | 0 | 0 | 0 | 0 | 1.754 | 2
0.0742644 | 49.8168 | 22.7088 | 1.8 | 0.42876 | 0.41112 | 1.728144 | 122.01408 | 12.096 | 0.071208 | 0.169236 | 286.884 | 633.42 | 2.11878 | 347.472 | 60.917076 | 0.9 | 10 | 50 | 300 | 100 | 7.6 | 300 | 2 | 5.066 | 2
0.0701386 | 47.0492 | 21.4472 | 1.7 | 0.40494 | 0.38828 | 1.632136 | 115.23552 | 11.424 | 0.067252 | 0.159834 | 270.946 | 598.23 | 2.00107 | 328.168 | 57.532794 | 0.85 | 15 | 50 | 300 | 100 | 7.6 | 300 | 2 | 6.532 | 2
0.0660128 | 44.2816 | 20.1856 | 1.6 | 0.38112 | 0.36544 | 1.536128 | 108.45696 | 10.752 | 0.063296 | 0.150432 | 255.008 | 563.04 | 1.88336 | 308.864 | 54.148512 | 0.8 | 20 | 50 | 300 | 100 | 7.6 | 300 | 2 | 8.386 | 2
0.0577612 | 38.7464 | 17.6624 | 1.4 | 0.33348 | 0.31976 | 1.344112 | 94.89984 | 9.408 | 0.055384 | 0.131628 | 223.132 | 492.66 | 1.64794 | 270.256 | 47.379948 | 0.7 | 30 | 50 | 300 | 100 | 7.6 | 300 | 2 | 10.593 | 2
0.0826 | 62.9 | 22.64 | 2 | 1.764 | -0.5416 | 0.8644 | 243.03 | 18 | 0.1132 | 0.189 | 303.4 | 480 | 2.1616 | 208.984 | 88.24032 | 1 | 0 | 0 | 0 | 0 | 0 | 400 | 2 | 1.3 | 2
0.07847 | 59.755 | 21.508 | 1.9 | 1.6758 | -0.51452 | 0.82118 | 230.8785 | 17.1 | 0.10754 | 0.17955 | 288.23 | 456 | 2.05352 | 198.5348 | 83.828304 | 0.95 | 5 | 50 | 300 | 100 | 7.6 | 0 | 0 | 5.53 | 2
0.07434 | 56.61 | 20.376 | 1.8 | 1.5876 | -0.48744 | 0.77796 | 218.727 | 16.2 | 0.10188 | 0.1701 | 273.06 | 432 | 1.94544 | 188.0856 | 79.416288 | 0.9 | 10 | 50 | 300 | 100 | 7.6 | 0 | 0 | 9.53 | 2
0.07021 | 53.465 | 19.244 | 1.7 | 1.4994 | -0.46036 | 0.73474 | 206.5755 | 15.3 | 0.09622 | 0.16065 | 257.89 | 408 | 1.83736 | 177.6364 | 75.004272 | 0.85 | 15 | 50 | 300 | 100 | 7.6 | 0 | 0 | 13.04 | 2
0.06608 | 50.32 | 18.112 | 1.6 | 1.4112 | -0.43328 | 0.69152 | 194.424 | 14.4 | 0.09056 | 0.1512 | 242.72 | 384 | 1.72928 | 167.1872 | 70.592256 | 0.8 | 20 | 50 | 300 | 100 | 7.6 | 0 | 0 | 15.62 | 2
0.05782 | 44.03 | 15.848 | 1.4 | 1.2348 | -0.37912 | 0.60508 | 170.121 | 12.6 | 0.07924 | 0.1323 | 212.38 | 336 | 1.51312 | 146.2888 | 61.768224 | 0.7 | 30 | 50 | 300 | 100 | 7.6 | 0 | 0 | 16.73 | 2
0.103444 | 60.384 | 18.128 | 2 | 2.9908 | -1.38192 | 0.00616 | 347.3376 | 28.88 | 0.102 | 0.18868 | 326.568 | 423.4 | 2.25332 | 175.28 | 83.932632 | 1 | 0 | 0 | 0 | 0 | 0 | 400 | 2 | 1.24 | 2
0.0930996 | 54.3456 | 16.3152 | 1.8 | 2.69172 | -1.243728 | 0.005544 | 312.60384 | 25.992 | 0.0918 | 0.169812 | 293.9112 | 381.06 | 2.027988 | 157.752 | 75.5393688 | 0.9 | 10 | 32 | 468.75 | 200 | 7.36 | 0 | 0 | 3.44 | 2
0.0930996 | 54.3456 | 16.3152 | 1.8 | 2.69172 | -1.243728 | 0.005544 | 312.60384 | 25.992 | 0.0918 | 0.169812 | 293.9112 | 381.06 | 2.027988 | 157.752 | 75.5393688 | 0.9 | 10 | 50 | 300 | 200 | 7.6 | 0 | 0 | 3.7 | 2
0.0930996 | 54.3456 | 16.3152 | 1.8 | 2.69172 | -1.243728 | 0.005544 | 312.60384 | 25.992 | 0.0918 | 0.169812 | 293.9112 | 381.06 | 2.027988 | 157.752 | 75.5393688 | 0.9 | 10 | 80 | 187.5 | 200 | 7.91 | 0 | 0 | 4.02 | 2
0.0930996 | 54.3456 | 16.3152 | 1.8 | 2.69172 | -1.243728 | 0.005544 | 312.60384 | 25.992 | 0.0918 | 0.169812 | 293.9112 | 381.06 | 2.027988 | 157.752 | 75.5393688 | 0.9 | 10 | 100 | 150 | 200 | 8.26 | 0 | 0 | 4.36 | 2
0.0834881 | 69.1469 | 21.6704 | 2.099 | 2.13024 | -0.773296 | 0.646139 | 270.62852 | 20.089 | 0.1157 | 0.189 | 334.06 | 433.268 | 2.173148 | 191.60728 | 97.7236924 | 1.099 | 0 | 0 | 0 | 0 | 0 | 0 | 0 | 0.44 | 3
0.079313695 | 65.689555 | 20.58688 | 1.99405 | 2.023728 | -0.7346312 | 0.61383205 | 257.097094 | 19.08455 | 0.109915 | 0.17955 | 317.357 | 411.6046 | 2.0644906 | 182.026916 | 92.83750778 | 1.04405 | 5 | 50 | 300 | 200 | 7.6 | 200 | 2 | 2.91 | 3
0.07513929 | 62.23221 | 19.50336 | 1.8891 | 1.917216 | -0.6959664 | 0.5815251 | 243.565668 | 18.0801 | 0.10413 | 0.1701 | 300.654 | 389.9412 | 1.9558332 | 172.446552 | 87.95132316 | 0.9891 | 10 | 50 | 300 | 200 | 7.6 | 200 | 2 | 9.88 | 3
0.06679048 | 55.31752 | 17.33632 | 1.6792 | 1.704192 | -0.6186368 | 0.5169112 | 216.502816 | 16.0712 | 0.09256 | 0.1512 | 267.248 | 346.6144 | 1.7385184 | 153.285824 | 78.17895392 | 0.8792 | 20 | 50 | 300 | 200 | 7.6 | 200 | 2 | 17.06 | 3
0.05844167 | 48.40283 | 15.16928 | 1.4693 | 1.491168 | -0.5413072 | 0.4522973 | 189.439964 | 14.0623 | 0.08099 | 0.1323 | 233.842 | 303.2876 | 1.5212036 | 134.125096 | 68.40658468 | 0.7693 | 30 | 50 | 300 | 200 | 7.6 | 200 | 2 | 21.89 | 3
4.306978 | 0 | 0.8 | 2.6 | 4.9558 | -2.18892 | 0.0616 | 168.8403 | 6.83 | 0.08988 | 0.181 | 760.98 | 1543.03 | 2.2223 | 423.7796 | 83.81529 | 1.6 | 0 | 0 | 0 | 0 | 0 | 0 | 0 | 1.174 | 3
4.28544311 | 0 | 0.796 | 2.587 | 4.931021 | -2.1779754 | 0.061292 | 167.9960985 | 6.79585 | 0.0894306 | 0.180095 | 757.1751 | 1535.31485 | 2.2111885 | 421.660702 | 83.39621355 | 1.592 | 0.5 | 55 | 273 | 200 | 7.6 | 600 | 3 | 1.583 | 3
4.276829154 | 0 | 0.7944 | 2.5818 | 4.9211094 | -2.17359756 | 0.0611688 | 167.6584179 | 6.78219 | 0.08925084 | 0.179733 | 755.65314 | 1532.22879 | 2.2067439 | 420.8131428 | 83.22858297 | 1.5888 | 0.7 | 55 | 273 | 200 | 7.6 | 600 | 3 | 1.638 | 3
4.26390822 | 0 | 0.792 | 2.574 | 4.906242 | -2.1670308 | 0.060984 | 167.151897 | 6.7617 | 0.0889812 | 0.17919 | 753.3702 | 1527.5997 | 2.200077 | 419.541804 | 82.9771371 | 1.584 | 1 | 55 | 273 | 150 | 7.6 | 600 | 3 | 1.586 | 3
4.26390822 | 0 | 0.792 | 2.574 | 4.906242 | -2.1670308 | 0.060984 | 167.151897 | 6.7617 | 0.0889812 | 0.17919 | 753.3702 | 1527.5997 | 2.200077 | 419.541804 | 82.9771371 | 1.584 | 1 | 55 | 273 | 200 | 7.6 | 600 | 3 | 1.643 | 3
4.26390822 | 0 | 0.792 | 2.574 | 4.906242 | -2.1670308 | 0.060984 | 167.151897 | 6.7617 | 0.0889812 | 0.17919 | 753.3702 | 1527.5997 | 2.200077 | 419.541804 | 82.9771371 | 1.584 | 1 | 55 | 273 | 250 | 7.6 | 600 | 3 | 1.582 | 3
4.17776866 | 0 | 0.776 | 2.522 | 4.807126 | -2.1232524 | 0.059752 | 163.775091 | 6.6251 | 0.0871836 | 0.17557 | 738.1506 | 1496.7391 | 2.155631 | 411.066212 | 81.3008313 | 1.552 | 3 | 55 | 273 | 200 | 7.6 | 600 | 3 | 1.677 | 3
4.0916291 | 0 | 0.76 | 2.47 | 4.70801 | -2.079474 | 0.05852 | 160.398285 | 6.4885 | 0.085386 | 0.17195 | 722.931 | 1465.8785 | 2.111185 | 402.59062 | 79.6245255 | 1.52 | 5 | 55 | 273 | 200 | 7.6 | 600 | 3 | 2.084 | 3
0.09036 | 59.755 | 22.76 | 2 | 1.5675 | -0.32935 | 1.0844 | 238.9385 | 21.1 | 0.0908 | 0.1886 | 303.11 | 542 | 2.30465 | 277.275 | 76.448365 | 1 | 0 | 0 | 0 | 0 | 0 | 400 | 2 | 1.553398 | 3
0.081324 | 53.7795 | 20.484 | 1.8 | 1.41075 | -0.296415 | 0.97596 | 215.04465 | 18.99 | 0.08172 | 0.16974 | 272.799 | 487.8 | 2.074185 | 249.5475 | 68.8035285 | 0.9 | 10 | 100 | 150 | 300 | 8.26 | 400 | 2 | 12.52427 | 3
0.076806 | 50.79175 | 19.346 | 1.7 | 1.332375 | -0.2799475 | 0.92174 | 203.097725 | 17.935 | 0.07718 | 0.16031 | 257.6435 | 460.7 | 1.9589525 | 235.68375 | 64.98111025 | 0.85 | 15 | 100 | 150 | 300 | 8.26 | 400 | 2 | 14.36893 | 3
0.072288 | 47.804 | 18.208 | 1.6 | 1.254 | -0.26348 | 0.86752 | 191.1508 | 16.88 | 0.07264 | 0.15088 | 242.488 | 433.6 | 1.84372 | 221.82 | 61.158692 | 0.8 | 20 | 100 | 150 | 300 | 8.26 | 400 | 2 | 16.5534 | 3
0.06777 | 44.81625 | 17.07 | 1.5 | 1.175625 | -0.2470125 | 0.8133 | 179.203875 | 15.825 | 0.0681 | 0.14145 | 227.3325 | 406.5 | 1.7284875 | 207.95625 | 57.33627375 | 0.75 | 25 | 100 | 150 | 300 | 8.26 | 400 | 2 | 17.47573 | 3
0.063252 | 41.8285 | 15.932 | 1.4 | 1.09725 | -0.230545 | 0.75908 | 167.25695 | 14.77 | 0.06356 | 0.13202 | 212.177 | 379.4 | 1.613255 | 194.0925 | 53.5138555 | 0.7 | 30 | 100 | 150 | 300 | 8.26 | 400 | 2 | 19.02913 | 3
3.158755453 | 0 | 1.01536 | 2.34232 | 4.4984875 | -2.00957452 | 0.07818272 | 131.9943 | 5.422315 | 0.0876071 | 0.17195 | 730.70561 | 1442.586115 | 2.10116535 | 417.502029 | 74.02366 | 1.39232 | 5 | 100 | 150 | 300 | 8.26 | 0 | 0 | 2.084 | 3
0.0924136 | 61.60426 | 23.0696 | 2 | 1.552652 | -0.3443042 | 1.0421812 | 251.645508 | 22.2112 | 0.0894992 | 0.1888352 | 291.11348 | 508.127 | 2.3142432 | 270.2901 | 76.73152002 | 1 | 0 | 0 | 0 | 0 | 0 | 0 | 0 | 1.378 | 3
0.07393088 | 49.283408 | 18.45568 | 1.6 | 1.2421216 | -0.27544336 | 0.83374496 | 201.3164064 | 17.76896 | 0.07159936 | 0.15106816 | 232.890784 | 406.5016 | 1.85139456 | 216.23208 | 61.38522 | 0.8 | 20 | 50 | 300 | 300 | 7.592 | 370 | 2 | 5.453 | 3
1.3136 | 63.2 | 18.8 | 3 | 3.436 | -2.11718 | 0.03825 | 137.54395 | 12 | 0.09969 | 0.185 | 813.69 | 921.315 | 2.32545 | 323.89 | 100.08025 | 1 | 0 | 0 | 0 | 0 | 0 | 0 | 0 | 0.568 | 3
1.3136 | 63.2 | 18.8 | 3 | 3.436 | -2.11718 | 0.03825 | 137.54395 | 12 | 0.09969 | 0.185 | 813.69 | 921.315 | 2.32545 | 323.89 | 100.08025 | 1 | 0 | 0 | 0 | 0 | 0 | 0 | 0 | 0.612 | 3
2.11028703 | 65.89356 | 38.03796 | 2.8395 | 4.586336 | -2.1689131 | 0.0087121 | 234.86607 | 19.4444 | 0.102 | 0.224667 | 893.2894 | 1267.3927 | 2.6055586 | 265.9545 | 113.93767 | 1 | 0 | 0 | 0 | 0 | 0 | 0 | 0 | 0.562 | 3
2.004773 | 62.598882 | 36.136062 | 2.697525 | 4.3570192 | -2.060467445 | 0.008276495 | 223.1227665 | 18.47218 | 0.0969 | 0.21343365 | 848.62493 | 1204.023065 | 2.47528067 | 252.656775 | 108.2407865 | 0.95 | 5 | 80 | 187.5 | 300 | 7.91 | 0 | 0 | 1.899 | 3
1.899258327 | 59.304204 | 34.234164 | 2.55555 | 4.1277024 | -1.95202179 | 0.00784089 | 211.379463 | 17.49996 | 0.0918 | 0.2022003 | 803.96046 | 1140.65343 | 2.34500274 | 239.35905 | 102.543903 | 0.9 | 10 | 80 | 187.5 | 300 | 7.91 | 0 | 0 | 4.089 | 3
1.793744 | 56.009526 | 32.332266 | 2.413575 | 3.8983856 | -1.843576135 | 0.007405285 | 199.6361595 | 16.52774 | 0.0867 | 0.19096695 | 759.29599 | 1077.283795 | 2.21472481 | 226.061325 | 96.8470195 | 0.85 | 15 | 80 | 187.5 | 300 | 7.91 | 0 | 0 | 5.458 | 3
1.688229624 | 52.714848 | 30.430368 | 2.2716 | 3.6690688 | -1.73513048 | 0.00696968 | 187.892856 | 15.55552 | 0.0816 | 0.1797336 | 714.63152 | 1013.91416 | 2.08444688 | 212.7636 | 91.150136 | 0.8 | 20 | 80 | 187.5 | 300 | 7.91 | 0 | 0 | 6.858 | 3
0.084126 | 71.734 | 20.528 | 2.14 | 2.5088 | -1.03872 | 0.38898 | 294.2552 | 21.34 | 0.12152 | 0.189 | 353.24 | 398.48 | 2.14984 | 163.3152 | 104.132776 | 1.14 | 0 | 0 | 0 | 0 | 0 | 200 | 1 | 0.5 | 3
0.0799197 | 68.1473 | 19.5016 | 2.033 | 2.38336 | -0.986784 | 0.369531 | 279.54244 | 20.273 | 0.115444 | 0.17955 | 335.578 | 378.556 | 2.042348 | 155.14944 | 98.9261372 | 1.083 | 5 | 100 | 150 | 300 | 8.26 | 180 | 24 | 9.7 | 3
0.0757134 | 64.5606 | 18.4752 | 1.926 | 2.25792 | -0.934848 | 0.350082 | 264.82968 | 19.206 | 0.109368 | 0.1701 | 317.916 | 358.632 | 1.934856 | 146.98368 | 93.7194984 | 1.026 | 10 | 100 | 150 | 300 | 8.26 | 180 | 24 | 15.5 | 3
1.28916 | 0 | 1.6 | 2.2 | 4.549 | -2.0224 | 0.1004 | 80.159 | 3.4 | 0.1068 | 0.181 | 774.6 | 1440.9 | 2.1405 | 437.7 | 70.6302 | 1.2 | 0 | 0 | 0 | 0 | 0 | 570 | 3 | 2.314 | 3
1.160244 | 0 | 1.44 | 1.98 | 4.0941 | -1.82016 | 0.09036 | 72.1431 | 3.06 | 0.09612 | 0.1629 | 697.14 | 1296.81 | 1.92645 | 393.93 | 63.56718 | 1.08 | 10 | 100 | 0.8 | 0 | 0 | 540 | 2 | 16.08 | 3
1.6532 | 63.2 | 18.8 | 3 | 3.3588 | -2.1052 | 0.02676 | 165.7182 | 12 | 0.1186 | 0.185 | 856.32 | 631.192 | 2.3772 | 263.62 | 118.9013 | 1 | 0 | 0 | 0 | 0 | 0 | 0 | 0 | 0.422 | 3
0.08904004 | 0 | 2 | 2 | 4.57412 | -2.094592 | 0.104154 | 54.62245 | 2.654 | 0.11766 | 0.175768 | 809.205 | 1471.476 | 2.127362 | 459.893 | 63.658343 | 1 | 0 | 0 | 0 | 0 | 0 | 680 | 0.84 | 1.037 | 3
1.5288174 | 62.568 | 18.612 | 2.97 | 3.347091 | -2.08551222 | 0.0320364 | 145.7649963 | 11.88 | 0.10501326 | 0.18315 | 823.72356 | 811.63764 | 2.3403798 | 285.30711 | 105.7321 | 0.99 | 1 | 80 | 187.5 | 200 | 7.91 | 0 | 0 | 2.663 | 3
1.54426 | 63.2 | 18.8 | 3 | 3.3809 | -2.106578 | 0.03236 | 147.23737 | 12 | 0.106074 | 0.185 | 832.044 | 819.836 | 2.36402 | 288.189 | 106.800075 | 1 | 0 | 0 | 0 | 0 | 0 | 0 | 0 | 1.674 | 3
4.1855406 | 0 | 0.636 | 2.682 | 5.24304 | -2.175114 | 0.035444 | 158.29124 | 6.774 | 0.087948 | 0.181 | 736.326 | 1420.844 | 2.23778 | 439.942 | 86.386712 | 1.682 | 0 | 0 | 0 | 0 | 0 | 0 | 0 | 0.59 | 3