## Sheet1
Unary molten salt | Unary molten salt content(%) | Topological polar surface area of unary molten salt(Å²) | Complexity of unary molten salt | Covalently-bonded unit count of unary molten salt | Band gap of unary molten salt(eV) | Predicted formation energy of unary molten salt(eV/atom) | Energy above hull of unary molten salt(eV/atom) | Crystal volume of unary molten salt(Å³) | Number of atoms of unary molten salt | Cationic radius of unary molten salt(nm) | Anion radius of unary molten salt(nm) | Melting point of unary molten salt (℃) | Boiling point of unary molten salt (℃) | Unary molten salt density(g/cm3) | Heat of fusion of unary molten salt (J/g) | Molecular weight of unary molten salt(g/mol) | Unary molten salt cation valence state | Binary molten salt | Binary molten salt content(%) | Topological polar surface area of binary molten salt(Å²) | Complexity of binary molten salt | Covalently-bonded unit count of binary molten salt | Band gap of binary molten salt(eV) | Predicted formation energy of binary molten salt(eV/atom) | Energy above hull of binary molten salt(eV/atom) | Crystal volume of binary molten salt(Å³) | Number of atoms of binary molten salt | Cationic radius of binary molten salt(nm) | Anion radius of binary molten salt(nm) | Melting point of binary molten salt(℃) | Boiling point of binary molten salt(℃) | Binary molten salt density(g/cm3) | Melting heat of binary molten salt(J/g) | Molecular weight of binary molten salt(g/mol) | Valence state of binary molten salt cations | Ternary molten salt | Ternary molten salt content(%) | Topological polar surface area of ternary molten salt(Å²) | Complexity of ternary molten salt | Covalently-bonded unit count of ternary molten salt | Band gap of ternary molten salt(eV) | Predicted formation energy of ternary molten salt(eV/atom) | Energy above hull of ternary molten salt(eV/atom) | Crystal volume of ternary molten salt(Å³) | Number of atoms of ternary molten salt | Cationic radius of ternary molten salt(nm) | Anion radius of ternary molten salt(nm) | Melting point of ternary molten salt(℃) | Boiling point of ternary molten salt(℃) | Ternary molten salt density(g/cm3) | Melting heat of ternary molten salt(J/g) | Molecular weight of ternary molten salt(g/mol) | Valence state of ternary molten salt cations | Support material | Support material content(%) | Number of supporting material mesh | Support material aperture(μm) | Expansion rate of supporting materials(ml/g) | Support material 2 | Support material-2 content(%) | Mixed heating temperature(℃) | Heating time(h) | Melting point(℃) | Supercooling(℃) | Heat of fusion(J/g) | Thermal conductivity(W/m·K)
KNO3 | 62.1 | 62.9 | 18.8 | 2 | 2.94 | -1.42 | 0 | 306.25 | 20 | 0.138 | 0.189 | 337 | 400 | 2.016 | 99.64 | 101.1032 | 1 | LiNO3 | 12.9 | 62.9 | 28.4 | 2 | 0 | 0.776 | 2.161 | 148.2 | 15 | 0.076 | 0.189 | 253 | 600 | 2.38 | 373 | 68.946 | 1 | Ca(NO3)2 | 25 | 126 | 18.8 | 3 | 3.64 | -1.52 | 0 | 423.78 | 36 | 0.1 | 0.189 | 561 | 132 | 2.504 | 203 | 164.088 | 2 | EG | 0 | 50 | 300 |  |  |  | 200 | 2 | 130 |  | 77.1
KNO3 | 57.19 | 62.9 | 18.8 | 2 | 2.94 | -1.42 | 0 | 306.25 | 20 | 0.138 | 0.189 | 337 | 400 | 2.016 | 99.64 | 101.1032 | 1 | LiNO3 | 28.405 | 62.9 | 28.4 | 2 | 0 | 0.776 | 2.161 | 148.2 | 15 | 0.076 | 0.189 | 253 | 600 | 2.38 | 373 | 68.946 | 1 | Ca(NO3)2 | 9.405 | 126 | 18.8 | 3 | 3.64 | -1.52 | 0 | 423.78 | 36 | 0.1 | 0.189 | 561 | 132 | 2.504 | 203 | 164.088 | 2 | EG | 5 | 50 | 300 |  |  |  | 200 | 2 | 116.3 |  | 125 | 2.91
KNO3 | 54.18 | 62.9 | 18.8 | 2 | 2.94 | -1.42 | 0 | 306.25 | 20 | 0.138 | 0.189 | 337 | 400 | 2.016 | 99.64 | 101.1032 | 1 | LiNO3 | 26.91 | 62.9 | 28.4 | 2 | 0 | 0.776 | 2.161 | 148.2 | 15 | 0.076 | 0.189 | 253 | 600 | 2.38 | 373 | 68.946 | 1 | Ca(NO3)2 | 8.91 | 126 | 18.8 | 3 | 3.64 | -1.52 | 0 | 423.78 | 36 | 0.1 | 0.189 | 561 | 132 | 2.504 | 203 | 164.088 | 2 | EG | 10 | 50 | 300 |  |  |  | 200 | 2 | 116 |  | 111.9 | 9.88
NaCl | 40 | 0 | 2 | 2 | 3.97 | -1.884 | 0.154 | 42.96 | 2 | 0.102 | 0.181 | 801 | 1465 | 2.165 | 482 | 58.443 | 1 | CaCl2 | 21 | 0 | 0 | 3 | 5.6 | -2.647 | 0 | 334.94 | 12 | 0.1 | 0.181 | 772 | 1935 | 2.15 | 256.76 | 110.98 | 2 | MgCl2 | 39 | 0 | 0 | 3 | 5.62 | -2.255 | 0 | 208.51 | 9 | 0.072 | 0.181 | 714 | 1412 | 2.32 | 454 | 95.211 | 2 | EG | 0 | [5 empty] | 600 | 3 | 431.61 |  | 206.2 | 1.174
NaCl | 39.8 | 0 | 2 | 2 | 3.97 | -1.884 | 0.154 | 42.96 | 2 | 0.102 | 0.181 | 801 | 1465 | 2.165 | 482 | 58.443 | 1 | CaCl2 | 20.895 | 0 | 0 | 3 | 5.6 | -2.647 | 0 | 334.94 | 12 | 0.1 | 0.181 | 772 | 1935 | 2.15 | 256.76 | 110.98 | 2 | MgCl2 | 38.805 | 0 | 0 | 3 | 5.62 | -2.255 | 0 | 208.51 | 9 | 0.072 | 0.181 | 714 | 1412 | 2.32 | 454 | 95.211 | 2 | EG | 0.5 | 55 | 273 | 200 |  |  | 600 | 3 | 430.48 |  | 204.1 | 1.583
NaCl | 39.6 | 0 | 2 | 2 | 3.97 | -1.884 | 0.154 | 42.96 | 2 | 0.102 | 0.181 | 801 | 1465 | 2.165 | 482 | 58.443 | 1 | CaCl2 | 20.79 | 0 | 0 | 3 | 5.6 | -2.647 | 0 | 334.94 | 12 | 0.1 | 0.181 | 772 | 1935 | 2.15 | 256.76 | 110.98 | 2 | MgCl2 | 38.61 | 0 | 0 | 3 | 5.62 | -2.255 | 0 | 208.51 | 9 | 0.072 | 0.181 | 714 | 1412 | 2.32 | 454 | 95.211 | 2 | EG | 1 | 55 | 273 | 250 |  |  | 600 | 3 | 431.3 |  | 190.9 | 1.582
LiNO3 | 35 | 62.9 | 28.4 | 2 | 0 | 0.776 | 2.161 | 148.2 | 15 | 0.076 | 0.189 | 253 | 600 | 2.38 | 373 | 68.946 | 1 | NaNO3 | 31.5 | 62.9 | 18.8 | 2 | 2.95 | -1.361 | 0 | 360.02 | 30 | 0.102 | 0.189 | 306.8 | 380 | 2.257 | 162.5 | 84.9947 | 1 | KCl | 3.5 | 0 | 2 | 2 | 4.8 | -2.098 | 0.078 | 56.59 | 2 | 0.138 | 0.181 | 771 | 1420 | 1.98 | 353 | 74.555 | 1 | EG | 30 | [5 empty] | 400 | 2 | 168.7 | 21 | 181.4 | 19.02913
NaCl | 50.768 | 0 | 2 | 2 | 3.97 | -1.884 | 0.154 | 42.96 | 2 | 0.102 | 0.181 | 801 | 1465 | 2.165 | 482 | 58.443 | 1 | CaCl2 | 14.2025 | 0 | 0 | 3 | 5.6 | -2.647 | 0 | 334.94 | 12 | 0.1 | 0.181 | 772 | 1935 | 2.15 | 256.76 | 110.98 | 2 | MgCl2 | 30.0295 | 0 | 0 | 3 | 5.62 | -2.255 | 0 | 208.51 | 9 | 0.072 | 0.181 | 714 | 1412 | 2.32 | 454 | 95.211 | 2 | EG | 5 | [5 empty] | 0 | 0 | 432.49 |  | 170.2 | 2.084
LiF | 46.5 | 0 | 2 | 2 | 3.64 | -1.52 | 0 | 423.78 | 36 | 0.076 | 0.133 | 849 | 1676 | 2.635 | 1041 | 25.939 | 1 | KF | 42 | 0 | 2 | 2 | 5.95 | -2.918 | 0 | 149.62 | 8 | 0.138 | 0.133 | 858 | 1502 | 2.48 | 507 | 58.097 | 1 | NaF | 11.5 | 0 | 2 | 2 | 6.2 | -2.962 | 0 | 95.56 | 8 | 0.102 | 0.133 | 996 | 1704 | 2.558 | 794 | 41.99 | 1 | [7 empty] | 0 | 0 | 454 |  | 325
CaF2 | 49 | 0 | 0 | 3 | 7.47 | -4.189 | 0.035 | 147.73 | 12 | 0.1 | 0.133 | 1418 | 2533 | 3.18 | 381 | 78.075 | 2 | CaSO4 | 41.4 | 88.6 | 62.2 | 2 | 5.95 | -2.666 | 0 | 303.58 | 24 | 0.1 | 0.28 | 1460 | 1460 | 2.96 | 142 | 136.14 | 2 | CaMoO4 | 9.6 | 80.3 | 62.2 | 2 | 3.5 | -2.637 | 0 | 311.22 | 24 | 0.1 |  | 1449 |  |  |  | 200.03 | 2 | [7 empty] | 0 | 0 | 943 |  | 237
LiCl | 54.2 | 0 | 2 | 2 | 6.25 | -2.026 | 0 | 131.43 | 8 | 0.076 | 0.181 | 610 | 1382 | 2.07 | 610 | 42.39 | 1 | BaCl2 | 6.4 | 0 | 2.8 | 3 | 4.57 | -2.959 | 0.01 | 268.84 | 9 | 0.135 | 0.181 | 961 | 1560 | 3.856 | 76 | 208.23 | 2 | KCl | 39.4 | 0 | 2 | 2 | 4.8 | -2.098 | 0.078 | 56.59 | 2 | 0.138 | 0.181 | 771 | 1420 | 1.98 | 353 | 74.555 | 1 | [7 empty] | 0 | 0 | 320 |  | 170