## Sheet1
Unary molten salt | Unary molten salt content(%) | Topological polar surface area of unary molten salt(Å²) | Complexity of unary molten salt | Covalently-bonded unit count of unary molten salt | Band gap of unary molten salt(eV) | Predicted formation energy of unary molten salt(eV/atom) | Energy above hull of unary molten salt(eV/atom) | Crystal volume of unary molten salt(Å³) | Number of atoms of unary molten salt | Cationic radius of unary molten salt(nm) | Anion radius of unary molten salt(nm) | Melting point of unary molten salt (℃) | Boiling point of unary molten salt (℃) | Unary molten salt density(g/cm3) | Heat of fusion of unary molten salt (J/g) | Molecular weight of unary molten salt(g/mol) | Unary molten salt cation valence state | Support material | Support material content(%) | Number of supporting material mesh | Support material aperture(μm) | Expansion rate of supporting materials(ml/g) | Support material 2 | Support material-2 content(%) | Mixed heating temperature(℃) | Heating time(h) | Melting point(℃) | Heat of fusion(J/g) | Thermal conductivity(W/m·K)
Na2CrO4 | 100 | 80.3 | 62.2 | 3 | 2.67 | -1.981 | 0 | 375.76 | 28 | 0.102 | 0.24 | 794 | 392 | 2.698 | 146 | 161.97 | 1 | [7 empty] | 0 | 0 | 794 | 146
KF | 100 | 0 | 2 | 2 | 5.95 | -2.918 | 0 | 149.62 | 8 | 0.138 | 0.133 | 858 | 1502 | 2.48 | 507 | 58.097 | 1 | [7 empty] | 0 | 0 | 858 | 507
KBr | 100 | 0 | 2 | 2 | 4.32 | -2.04 | 0 | 286.07 | 8 | 0.138 | 0.196 | 734 | 1435 | 2.74 | 215 | 119.002 | 1 | [7 empty] | 0 | 0 | 734 | 215
KI | 100 | 0 | 2 | 2 | 3.24 | -1.635 | 0.06 | 79.02 | 2 | 0.138 | 0.22 | 681 | 1345 | 3.13 | 145 | 166.003 | 1 | [7 empty] | 0 | 0 | 681 | 145
K2SO4 | 100 | 88.6 | 62.2 | 3 | 0 | -0.457 | 1.812 | 245.34 | 14 | 0.138 | 0.28 | 1069 | 1689 | 2.66 | 212 | 174.259 | 1 | [7 empty] | 0 | 0 | 1069 | 212
NaNO3 | 99 | 62.9 | 18.8 | 2 | 2.95 | -1.361 | 0 | 360.02 | 30 | 0.102 | 0.189 | 306.8 | 380 | 2.257 | 162.5 | 84.9947 | 1 | EG | 0 | 80 | 187.5 | 300 | SiO2-TiO2 | 0.1+0.9 | 0 | 0 | 306.8 | 177.2
NaNO3 | 85 | 62.9 | 18.8 | 2 | 2.95 | -1.361 | 0 | 360.02 | 30 | 0.102 | 0.189 | 306.8 | 380 | 2.257 | 162.5 | 84.9947 | 1 | EG | 15 | 80 | 187.5 | 300 | SiO2-TiO2 | 0 | 0 | 0 | 301.9 | 150.1
MgSO4 | 100 | 88.6 | 62.2 | 2 | 5.53 | -2.394 | 0.005 | 270.85 | 24 | 0.072 | 0.28 | 1137 | 1150 | 2.66 | 122 | 120.366 | 2 | [7 empty] | 0 | 0 | 1137 | 122
Mg(NO3)2 | 100 | 126 | 18.8 | 3 | 3.45 | -1.348 | 0 | 428.54 | 36 | 0.072 | 0.189 | 426 | 330 | 2.3 |  | 148.32 | 2 | [7 empty] | 0 | 0 | 426
MgSO4 | 74.13 | 88.6 | 62.2 | 2 | 5.53 | -2.394 | 0.005 | 270.85 | 24 | 0.072 | 0.28 | 1124 | 1150 | 2.66 | 122 | 120.366 | 2 | EG | 25.87 | [5 empty] | 0 | 0 |  | 631.8 | 0.6748
MgSO4 | 87.46 | 88.6 | 62.2 | 2 | 5.53 | -2.394 | 0.005 | 270.85 | 24 | 0.072 | 0.28 | 1124 | 1150 | 2.66 | 122 | 120.366 | 2 | EG | 12.54 | [5 empty] | 0 | 0 |  | 718.9 | 0.6696